## Sheet1
Component ID | Title | O/D Spec Group Subset ID | Sample | ¦ ¦ ¦ ¦ | OPTIC OF - Diopter | Meas. Date | Technician | Meas. Equip. ID | ¦ ¦ ¦ ¦ | OPTIC OF - Post VD PB | Meas. Date | Technician | Meas. Equip. ID | ¦ ¦ ¦ ¦ | OPTIC OF - Pre VD PB | Meas. Date | Technician | Meas. Equip. ID
F23PAFINI000160 | LA-039 | N/A | 0001 |  | 34.1 | 2023-09-11 15:22:43 | BRANSJA1 |  |  | 21.2 | 2023-09-11 15:22:43 | BRANSJA1 |  |  | 22.79 | 2023-09-11 15:22:43 | BRANSJA1
F23PAFINI000160 | LA-039 | N/A | 0002 |  | 27.4 | 2023-09-11 15:22:43 | BRANSJA1 | [7 empty] | 27.07 | 2023-09-11 15:22:43 | BRANSJA1
F23PAFINI000160 | LA-039 | N/A | 0003 |  | 27.75 | 2023-09-11 15:22:43 | BRANSJA1 |  |  | 22.56 | 2023-09-11 15:22:43 | BRANSJA1 |  |  | 28.49 | 2023-09-11 15:22:43 | BRANSJA1
F23PAFINI000160 | LA-039 | N/A | 0004 |  | 27.24 | 2023-09-11 15:22:43 | BRANSJA1 |  |  | 29.12 | 2023-09-11 15:22:43 | BRANSJA1 |  |  | 28.71 | 2023-09-11 15:22:43 | BRANSJA1
F23PAFINI000160 | LA-039 | N/A | 0005 |  | 26.77 | 2023-09-11 15:22:43 | BRANSJA1 |  |  | 34.71 | 2023-09-11 15:22:43 | BRANSJA1 |  |  | 36.44 | 2023-09-11 15:22:43 | BRANSJA1
F23PAFINI000160 | LA-039 | N/A | 0007 |  | 35.66 | 2023-09-11 15:22:43 | BRANSJA1 | [7 empty] | 30.94 | 2023-09-11 15:22:43 | BRANSJA1
F23PAFINI000160 | LA-039 | N/A | 0008 |  | 27.26 | 2023-09-11 15:22:43 | BRANSJA1 |  |  | 25.88 | 2023-09-11 15:22:43 | BRANSJA1 |  |  | 27.46 | 2023-09-11 15:22:43 | BRANSJA1
F23PAFINI000160 | LA-039 | N/A | 0009 |  | 26.97 | 2023-09-11 15:22:43 | BRANSJA1 |  |  | 34.57 | 2023-09-11 15:22:43 | BRANSJA1 |  |  | 34.53 | 2023-09-11 15:22:43 | BRANSJA1
F23PAFINI000160 | LA-039 | N/A | 0010 |  | 38.23 | 2023-09-11 15:22:43 | BRANSJA1
F23PAFINI000160 | LA-039 | N/A | 0011 |  | 27.26 | 2023-09-11 15:22:43 | BRANSJA1 |  |  | 20.77 | 2023-09-11 15:22:43 | BRANSJA1 |  |  | 21.04 | 2023-09-11 15:22:43 | BRANSJA1
F23PAFINI000160 | LA-039 | N/A | 0012 |  | 33.94 | 2023-09-11 15:22:43 | BRANSJA1 |  |  | 17.03 | 2023-09-11 15:22:43 | BRANSJA1 |  |  | 18.05 | 2023-09-11 15:22:43 | BRANSJA1
F23PAFINI000160 | LA-039 | N/A | 0013 |  | 29.87 | 2023-09-11 15:22:43 | BRANSJA1 |  |  | 18.38 | 2023-09-11 15:22:43 | BRANSJA1 |  |  | 22.04 | 2023-09-11 15:22:43 | BRANSJA1
F23PAFINI000160 | LA-039 | N/A | 0014 |  | 26.53 | 2023-09-11 15:22:43 | BRANSJA1 |  |  | 26.57 | 2023-09-11 15:22:43 | BRANSJA1 |  |  | 29.37 | 2023-09-11 15:22:43 | BRANSJA1
F23PAFINI000160 | LA-039 | N/A | 0016 |  | 30.37 | 2023-09-11 15:22:43 | BRANSJA1 |  |  | 36.62 | 2023-09-11 15:22:43 | BRANSJA1 |  |  | 37.22 | 2023-09-11 15:22:43 | BRANSJA1
F23PAFINI000160 | LA-039 | N/A | 0017 |  | 34.69 | 2023-09-11 15:22:43 | BRANSJA1 |  |  | 20.84 | 2023-09-11 15:22:43 | BRANSJA1 |  |  | 23.42 | 2023-09-11 15:22:43 | BRANSJA1
F23PAFINI000160 | LA-039 | N/A | 0018 |  | 27.56 | 2023-09-11 15:22:43 | BRANSJA1 |  |  | 27.56 | 2023-09-11 15:22:43 | BRANSJA1 |  |  | 27.14 | 2023-09-11 15:22:43 | BRANSJA1
F23PAFINI000160 | LA-039 | N/A | 0020 |  | 26.9 | 2023-09-11 15:22:43 | BRANSJA1 |  |  | 29.77 | 2023-09-11 15:22:43 | BRANSJA1 |  |  | 29.62 | 2023-09-11 15:22:43 | BRANSJA1
F23PAFINI000160 | LA-039 | N/A | 0021 |  | 27.51 | 2023-09-11 15:22:43 | BRANSJA1 |  |  | 28.68 | 2023-09-11 15:22:43 | BRANSJA1 |  |  | 30.75 | 2023-09-11 15:22:43 | BRANSJA1
F23PAFINI000160 | LA-039 | N/A | 0022 |  | 32.91 | 2023-09-11 15:22:43 | BRANSJA1 | [7 empty] | 27.02 | 2023-09-11 15:22:43 | BRANSJA1
F23PAFINI000160 | LA-039 | N/A | 0023 |  | 26.84 | 2023-09-11 15:22:43 | BRANSJA1 | [7 empty] | 33.56 | 2023-09-11 15:22:43 | BRANSJA1
F23PAFINI000160 | LA-039 | N/A | 0006 | [11 empty] | 37.67 | 2023-09-11 15:22:43 | BRANSJA1
F23PAFINI000165 | LA-040 | N/A | 0001 |  | 27.35 | 2023-09-18 13:31:58 | BRANSJA1 |  |  | 28.67 | 2023-09-18 13:31:58 | BRANSJA1 |  |  | 26.58 | 2023-09-18 13:31:58 | BRANSJA1
F23PAFINI000165 | LA-040 | N/A | 0003 |  | 27.08 | 2023-09-18 13:31:58 | BRANSJA1 |  |  | 29.19 | 2023-09-18 13:31:58 | BRANSJA1 |  |  | 26.54 | 2023-09-18 13:31:58 | BRANSJA1
F23PAFINI000165 | LA-040 | N/A | 0004 |  | 26.45 | 2023-09-18 13:31:58 | BRANSJA1 |  |  | 26.03 | 2023-09-18 13:31:58 | BRANSJA1 |  |  | 29.77 | 2023-09-18 13:31:58 | BRANSJA1
F23PAFINI000165 | LA-040 | N/A | 0005 |  | 26.89 | 2023-09-18 13:31:58 | BRANSJA1 |  |  | 27.26 | 2023-09-18 13:31:58 | BRANSJA1 |  |  | 25.71 | 2023-09-18 13:31:58 | BRANSJA1
F23PAFINI000165 | LA-040 | N/A | 0007 |  | 26.74 | 2023-09-18 13:31:58 | BRANSJA1 | [7 empty] | 31.02 | 2023-09-18 13:31:58 | BRANSJA1
F23PAFINI000165 | LA-040 | N/A | 0009 |  | 26.55 | 2023-09-18 13:31:58 | BRANSJA1 |  |  | 28.01 | 2023-09-18 13:31:58 | BRANSJA1 |  |  | 27.77 | 2023-09-18 13:31:58 | BRANSJA1
F23PAFINI000165 | LA-040 | N/A | 0010 |  | 26.39 | 2023-09-18 13:31:58 | BRANSJA1 |  |  | 28.25 | 2023-09-18 13:31:58 | BRANSJA1 |  |  | 29.02 | 2023-09-18 13:31:58 | BRANSJA1
F23PAFINI000165 | LA-040 | N/A | 0011 |  | 26.79 | 2023-09-18 13:31:58 | BRANSJA1 |  |  | 33.11 | 2023-09-18 13:31:58 | BRANSJA1 |  |  | 28.62 | 2023-09-18 13:31:58 | BRANSJA1
F23PAFINI000165 | LA-040 | N/A | 0012 |  | 26.36 | 2023-09-18 13:31:58 | BRANSJA1 |  |  | 27.46 | 2023-09-18 13:31:58 | BRANSJA1 |  |  | 30.09 | 2023-09-18 13:31:58 | BRANSJA1
F23PAFINI000165 | LA-040 | N/A | 0013 |  | 26.68 | 2023-09-18 13:31:58 | BRANSJA1 | [7 empty] | 33.32 | 2023-09-18 13:31:58 | BRANSJA1
F23PAFINI000165 | LA-040 | N/A | 0014 |  | 26.36 | 2023-09-18 13:31:58 | BRANSJA1 |  |  | 29.97 | 2023-09-18 13:31:58 | BRANSJA1 |  |  | 24.53 | 2023-09-18 13:31:58 | BRANSJA1
F23PAFINI000165 | LA-040 | N/A | 0015 |  | 27.14 | 2023-09-18 13:31:58 | BRANSJA1 | [7 empty] | 27.47 | 2023-09-18 13:31:58 | BRANSJA1
F23PAFINI000165 | LA-040 | N/A | 0016 |  | 29.63 | 2023-09-18 13:31:58 | BRANSJA1 |  |  | 31.43 | 2023-09-18 13:31:58 | BRANSJA1 |  |  | 28.52 | 2023-09-18 13:31:58 | BRANSJA1
F23PAFINI000165 | LA-040 | N/A | 0017 |  | 27.58 | 2023-09-18 13:31:58 | BRANSJA1 |  |  | 21.11 | 2023-09-18 13:31:58 | BRANSJA1 |  |  | 26.43 | 2023-09-18 13:31:58 | BRANSJA1
F23PAFINI000165 | LA-040 | N/A | 0018 |  | 28.08 | 2023-09-18 13:31:58 | BRANSJA1 |  |  | 24.16 | 2023-09-18 13:31:58 | BRANSJA1 |  |  | 27.81 | 2023-09-18 13:31:58 | BRANSJA1
F23PAFINI000165 | LA-040 | N/A | 0019 |  | 27.06 | 2023-09-18 13:31:58 | BRANSJA1 | [7 empty] | 26.62 | 2023-09-18 13:31:58 | BRANSJA1
F23PAFINI000165 | LA-040 | N/A | 0020 |  | 29.3 | 2023-09-18 13:31:58 | BRANSJA1 | [7 empty] | 29.85 | 2023-09-18 13:31:58 | BRANSJA1
F23PAFINI000165 | LA-040 | N/A | 0021 |  | 30.2 | 2023-09-18 13:31:58 | BRANSJA1 | [7 empty] | 19.15 | 2023-09-18 13:31:58 | BRANSJA1
F23PAFINI000165 | LA-040 | N/A | 0022 |  | 29.14 | 2023-09-18 13:31:58 | BRANSJA1 |  |  | 28.92 | 2023-09-18 13:31:58 | BRANSJA1 |  |  | 29.65 | 2023-09-18 13:31:58 | BRANSJA1
F23PAFINI000165 | LA-040 | N/A | 0023 |  | 27.74 | 2023-09-18 13:31:58 | BRANSJA1 | [7 empty] | 25.27 | 2023-09-18 13:31:58 | BRANSJA1
F23PAFINI000165 | LA-040 | N/A | 0024 |  | 27.48 | 2023-09-18 13:31:58 | BRANSJA1 | [7 empty] | 26.72 | 2023-09-18 13:31:58 | BRANSJA1
F23PAFINI000165 | LA-040 | N/A | 0025 |  | 27.29 | 2023-09-18 13:31:58 | BRANSJA1 |  |  | 22.62 | 2023-09-18 13:31:58 | BRANSJA1 |  |  | 23.81 | 2023-09-18 13:31:58 | BRANSJA1
F23PAFINI000165 | LA-040 | N/A | 0026 |  | 26.56 | 2023-09-18 13:31:58 | BRANSJA1 | [7 empty] | 25.77 | 2023-09-18 13:31:58 | BRANSJA1
F23PAFINI000165 | LA-040 | N/A | 0027 |  | 26.53 | 2023-09-18 13:31:58 | BRANSJA1 | [7 empty] | 25.65 | 2023-09-18 13:31:58 | BRANSJA1
F23PAFINI000165 | LA-040 | N/A | 0028 |  | 26.53 | 2023-09-18 13:31:58 | BRANSJA1 | [7 empty] | 29.04 | 2023-09-18 13:31:58 | BRANSJA1
F23PAFINI000165 | LA-040 | N/A | 0029 |  | 27.18 | 2023-09-18 13:31:58 | BRANSJA1 |  |  | 26.44 | 2023-09-18 13:31:58 | BRANSJA1 |  |  | 29.95 | 2023-09-18 13:31:58 | BRANSJA1
F23PAFINI000165 | LA-040 | N/A | 0031 |  | 28.17 | 2023-09-18 13:31:58 | BRANSJA1 | [7 empty] | 25.87 | 2023-09-18 13:31:58 | BRANSJA1
F23PAFINI000165 | LA-040 | N/A | 0032 |  | 27.26 | 2023-09-18 13:31:58 | BRANSJA1 | [7 empty] | 29.13 | 2023-09-18 13:31:58 | BRANSJA1
F23PAFINI000165 | LA-040 | N/A | 0033 |  | 27.19 | 2023-09-18 13:31:58 | BRANSJA1 | [7 empty] | 28.04 | 2023-09-18 13:31:58 | BRANSJA1
F23PAFINI000165 | LA-040 | N/A | 0035 |  | 26.87 | 2023-09-18 13:31:58 | BRANSJA1 | [7 empty] | 30.24 | 2023-09-18 13:31:58 | BRANSJA1
F23PAFINI000165 | LA-040 | N/A | 0036 |  | 27.18 | 2023-09-18 13:31:58 | BRANSJA1 |  |  | 26.06 | 2023-09-18 13:31:58 | BRANSJA1 |  |  | 28.77 | 2023-09-18 13:31:58 | BRANSJA1
F23PAFINI000165 | LA-040 | N/A | 0037 |  | 28.49 | 2023-09-18 13:31:58 | BRANSJA1 | [7 empty] | 27.62 | 2023-09-18 13:31:58 | BRANSJA1
F23PAFINI000169 | LA-041 | {ALL} | 0001 |  | 29.89 | 2023-09-11 12:38:58 | ALCON\BRANSJA1 | 2 |  | 28.02 | 2023-09-11 12:38:58 | ALCON\BRANSJA1 | 2 |  | 28.02 | 2023-09-11 12:41:35 | ALCON\BRANSJA1 | 2
F23PAFINI000169 | LA-041 | {ALL} | 0002 |  | 26.18 | 2023-09-11 12:39:38 | ALCON\BRANSJA1 | 2 |  | 23.91 | 2023-09-12 10:44:48 | BRANSJA1 |  |  | 24.12 | 2023-09-11 12:39:38 | ALCON\BRANSJA1 | 2
F23PAFINI000169 | LA-041 | {ALL} | 0003 |  | 26.9 | 2023-09-11 12:42:08 | ALCON\BRANSJA1 | 2 |  | 24.42 | 2023-09-12 10:44:48 | BRANSJA1 |  |  | 22.12 | 2023-09-11 12:42:08 | ALCON\BRANSJA1 | 2
F23PAFINI000169 | LA-041 | {ALL} | 0004 |  | 26.82 | 2023-09-11 12:42:39 | ALCON\BRANSJA1 | 2 |  | 22.19 | 2023-09-12 10:44:48 | BRANSJA1 |  |  | 24.03 | 2023-09-11 12:42:39 | ALCON\BRANSJA1 | 2
F23PAFINI000169 | LA-041 | {ALL} | 0001 |  | 29.89 | 2023-09-12 10:44:48 | BRANSJA1 |  |  | 17.43 | 2023-09-12 10:44:48 | BRANSJA1 |  |  | 28.02 | 2023-09-12 10:44:48 | BRANSJA1
F23PAFINI000169 | LA-041 | {ALL} | 0002 |  | 26.18 | 2023-09-12 10:44:48 | BRANSJA1 | [7 empty] | 24.12 | 2023-09-12 10:44:48 | BRANSJA1
F23PAFINI000169 | LA-041 | {ALL} | 0003 |  | 26.9 | 2023-09-12 10:44:48 | BRANSJA1 | [7 empty] | 22.12 | 2023-09-12 10:44:48 | BRANSJA1
F23PAFINI000169 | LA-041 | {ALL} | 0004 |  | 26.82 | 2023-09-12 10:44:48 | BRANSJA1 | [7 empty] | 24.03 | 2023-09-12 10:44:48 | BRANSJA1
F23PAFINI000182 | LA-042 | N/A | 0001 |  | 24.3 | 2023-09-22 10:55:26 | BROCKAM1 |  |  | 23.21 | 2023-09-22 10:55:26 | BROCKAM1 |  |  | 27.51 | 2023-09-22 10:55:26 | BROCKAM1
F23PAFINI000182 | LA-042 | N/A | 0002 |  | 26.16 | 2023-09-22 10:55:26 | BROCKAM1 | [7 empty] | 26.59 | 2023-09-22 10:55:26 | BROCKAM1
F23PAFINI000182 | LA-042 | N/A | 0003 |  | 27.87 | 2023-09-22 10:55:26 | BROCKAM1 | [7 empty] | 23.18 | 2023-09-22 10:55:26 | BROCKAM1
F23PAFINI000182 | LA-042 | N/A | 0005 |  | 25.99 | 2023-09-22 10:55:26 | BROCKAM1 | [7 empty] | 29.52 | 2023-09-22 10:55:26 | BROCKAM1
F23PAFINI000182 | LA-042 | N/A | 0007 |  | 26.69 | 2023-09-22 10:55:26 | BROCKAM1 | [7 empty] | 27.81 | 2023-09-22 10:55:26 | BROCKAM1
F23PAFINI000182 | LA-042 | N/A | 0008 |  | 30.12 | 2023-09-22 10:55:26 | BROCKAM1
F23PAFINI000182 | LA-042 | N/A | 0009 |  | 29.1 | 2023-09-22 10:55:26 | BROCKAM1 | [7 empty] | 23.28 | 2023-09-22 10:55:26 | BROCKAM1
F23PAFINI000182 | LA-042 | N/A | 0011 |  | 26.02 | 2023-09-22 10:55:26 | BROCKAM1 | [7 empty] | 23.76 | 2023-09-22 10:55:26 | BROCKAM1
F23PAFINI000182 | LA-042 | N/A | 0012 |  | 27.93 | 2023-09-22 10:55:26 | BROCKAM1 | [7 empty] | 25.02 | 2023-09-22 10:55:26 | BROCKAM1
F23PAFINI000182 | LA-042 | N/A | 0013 |  | 27.27 | 2023-09-22 10:55:26 | BROCKAM1 | [7 empty] | 24.19 | 2023-09-22 10:55:26 | BROCKAM1
F23PAFINI000182 | LA-042 | N/A | 0015 |  | 29.79 | 2023-09-22 10:55:26 | BROCKAM1 | [7 empty] | 30.72 | 2023-09-22 10:55:26 | BROCKAM1
F23PAFINI000182 | LA-042 | N/A | 0016 |  | 27.03 | 2023-09-22 10:55:26 | BROCKAM1 | [7 empty] | 23.58 | 2023-09-22 10:55:26 | BROCKAM1
F23PAFINI000182 | LA-042 | N/A | 0017 |  | 26.15 | 2023-09-22 10:55:26 | BROCKAM1 | [7 empty] | 27.22 | 2023-09-22 10:55:26 | BROCKAM1
F23PAFINI000182 | LA-042 | N/A | 0018 |  | 27.61 | 2023-09-22 10:55:26 | BROCKAM1 |  |  | 27.63 | 2023-09-22 10:55:26 | BROCKAM1 |  |  | 25.24 | 2023-09-22 10:55:26 | BROCKAM1
F23PAFINI000182 | LA-042 | N/A | 0019 |  | 26.03 | 2023-09-22 10:55:26 | BROCKAM1 | [7 empty] | 23.27 | 2023-09-22 10:55:26 | BROCKAM1
F23PAFINI000182 | LA-042 | N/A | 0020 |  | 26.13 | 2023-09-22 10:55:26 | BROCKAM1 | [7 empty] | 27.07 | 2023-09-22 10:55:26 | BROCKAM1
F23PAFINI000182 | LA-042 | N/A | 0021 |  | 25.81 | 2023-09-22 10:55:26 | BROCKAM1 |  |  | 28.83 | 2023-09-22 10:55:26 | BROCKAM1 |  |  | 28.23 | 2023-09-22 10:55:26 | BROCKAM1
F23PAFINI000182 | LA-042 | N/A | 0022 |  | 28.01 | 2023-09-22 10:55:26 | BROCKAM1 | [7 empty] | 24.69 | 2023-09-22 10:55:26 | BROCKAM1
F23PAFINI000182 | LA-042 | N/A | 0024 |  | 25.84 | 2023-09-22 10:55:26 | BROCKAM1 | [7 empty] | 27.8 | 2023-09-22 10:55:26 | BROCKAM1
F23PAFINI000192 | LA-043 | N/A | 0001 |  | 32.65 | 2023-10-02 14:59:11 | BRANSJA1 | [7 empty] | 26.53 | 2023-10-02 14:59:11 | BRANSJA1
F23PAFINI000192 | LA-043 | N/A | 0002 |  | 28.04 | 2023-10-02 14:59:11 | BRANSJA1 |  |  | 22.17 | 2023-10-02 14:59:11 | BRANSJA1 |  |  | 25.23 | 2023-10-02 14:59:11 | BRANSJA1
F23PAFINI000192 | LA-043 | N/A | 0003 |  | 29.07 | 2023-10-02 14:59:11 | BRANSJA1 | [7 empty] | 23.88 | 2023-10-02 14:59:11 | BRANSJA1
F23PAFINI000192 | LA-043 | N/A | 0004 |  | 27.87 | 2023-10-02 14:59:11 | BRANSJA1 |  |  | 26.65 | 2023-10-02 14:59:11 | BRANSJA1 |  |  | 27.02 | 2023-10-02 14:59:11 | BRANSJA1
F23PAFINI000192 | LA-043 | N/A | 0005 |  | 27.06 | 2023-10-02 14:59:11 | BRANSJA1 |  |  | 11.15 | 2023-10-02 14:59:11 | BRANSJA1 |  |  | 16.42 | 2023-10-02 14:59:11 | BRANSJA1
F23PAFINI000192 | LA-043 | N/A | 0006 |  | 28.19 | 2023-10-02 14:59:11 | BRANSJA1 | [7 empty] | 27.47 | 2023-10-02 14:59:11 | BRANSJA1
F23PAFINI000192 | LA-043 | N/A | 0007 |  | 26.23 | 2023-10-02 14:59:11 | BRANSJA1 |  |  | 12.05 | 2023-10-02 14:59:11 | BRANSJA1 |  |  | 25.32 | 2023-10-02 14:59:11 | BRANSJA1
F23PAFINI000192 | LA-043 | N/A | 0008 |  | 28.4 | 2023-10-02 14:59:11 | BRANSJA1 |  |  | 23.21 | 2023-10-02 14:59:11 | BRANSJA1 |  |  | 26.16 | 2023-10-02 14:59:11 | BRANSJA1
F23PAFINI000192 | LA-043 | N/A | 0009 |  | 26.63 | 2023-10-02 14:59:11 | BRANSJA1 |  |  | 28.71 | 2023-10-02 14:59:11 | BRANSJA1 |  |  | 28.34 | 2023-10-02 14:59:11 | BRANSJA1
F23PAFINI000192 | LA-043 | N/A | 0010 |  | 28.01 | 2023-10-02 14:59:11 | BRANSJA1 |  |  | 23.63 | 2023-10-02 14:59:11 | BRANSJA1 |  |  | 25.21 | 2023-10-02 14:59:11 | BRANSJA1
F23PAFINI000192 | LA-043 | N/A | 0011 |  | 27.01 | 2023-10-02 14:59:11 | BRANSJA1 | [7 empty] | 20.96 | 2023-10-02 14:59:11 | BRANSJA1
F23PAFINI000192 | LA-043 | N/A | 0012 |  | 29.55 | 2023-10-02 14:59:11 | BRANSJA1 |  |  | 19.5 | 2023-10-02 14:59:11 | BRANSJA1 |  |  | 23.27 | 2023-10-02 14:59:11 | BRANSJA1
F23PAFINI000192 | LA-043 | N/A | 0013 |  | 26.79 | 2023-10-02 14:59:11 | BRANSJA1 | [7 empty] | 24.13 | 2023-10-02 14:59:11 | BRANSJA1
F23PAFINI000192 | LA-043 | N/A | 0014 |  | 29.38 | 2023-10-02 14:59:11 | BRANSJA1 | [7 empty] | 23.95 | 2023-10-02 14:59:11 | BRANSJA1
F23PAFINI000192 | LA-043 | N/A | 0015 |  | 26.63 | 2023-10-02 14:59:11 | BRANSJA1 | [7 empty] | 25.73 | 2023-10-02 14:59:11 | BRANSJA1
F23PAFINI000192 | LA-043 | N/A | 0016 |  | 28.44 | 2023-10-02 14:59:11 | BRANSJA1 |  |  | 16.12 | 2023-10-02 14:59:11 | BRANSJA1 |  |  | 18.84 | 2023-10-02 14:59:11 | BRANSJA1
F23PAFINI000192 | LA-043 | N/A | 0017 |  | 26.6 | 2023-10-02 14:59:11 | BRANSJA1 |  |  | 28.05 | 2023-10-02 14:59:11 | BRANSJA1 |  |  | 28.43 | 2023-10-02 14:59:11 | BRANSJA1
F23PAFINI000192 | LA-043 | N/A | 0018 |  | 28.93 | 2023-10-02 14:59:11 | BRANSJA1 | [7 empty] | 18.33 | 2023-10-02 14:59:11 | BRANSJA1
F23PAFINI000192 | LA-043 | N/A | 0019 |  | 26.68 | 2023-10-02 14:59:11 | BRANSJA1 | [7 empty] | 27.84 | 2023-10-02 14:59:11 | BRANSJA1
F23PAFINI000192 | LA-043 | N/A | 0020 |  | 38.95 | 2023-10-02 14:59:11 | BRANSJA1 | [7 empty] | 37.78 | 2023-10-02 14:59:11 | BRANSJA1
F23PAFINI000192 | LA-043 | N/A | 0021 |  | 26.4 | 2023-10-02 14:59:11 | BRANSJA1 | [7 empty] | 27.75 | 2023-10-02 14:59:11 | BRANSJA1
F23PAFINI000192 | LA-043 | N/A | 0022 |  | 29.49 | 2023-10-02 14:59:11 | BRANSJA1 | [7 empty] | 25.6 | 2023-10-02 14:59:11 | BRANSJA1
F23PAFINI000192 | LA-043 | N/A | 0023 |  | 26.61 | 2023-10-02 14:59:11 | BRANSJA1 | [7 empty] | 27.14 | 2023-10-02 14:59:11 | BRANSJA1
F23PAFINI000192 | LA-043 | N/A | 0024 |  | 29.01 | 2023-10-02 14:59:11 | BRANSJA1 | [7 empty] | 24.12 | 2023-10-02 14:59:11 | BRANSJA1
F23PAFINI000192 | LA-043 | N/A | 0025 |  | 26.62 | 2023-10-02 14:59:11 | BRANSJA1 | [7 empty] | 27.57 | 2023-10-02 14:59:11 | BRANSJA1
F23PAFINI000192 | LA-043 | N/A | 0026 |  | 31.87 | 2023-10-02 14:59:11 | BRANSJA1 | [7 empty] | 29.15 | 2023-10-02 14:59:11 | BRANSJA1
F23PAFINI000192 | LA-043 | N/A | 0027 |  | 22.48 | 2023-10-02 14:59:11 | BRANSJA1 | [7 empty] | 27.08 | 2023-10-02 14:59:11 | BRANSJA1
F23PAFINI000192 | LA-043 | N/A | 0028 |  | 28.07 | 2023-10-02 14:59:11 | BRANSJA1 |  |  | 22.19 | 2023-10-02 14:59:11 | BRANSJA1 |  |  | 24.13 | 2023-10-02 14:59:11 | BRANSJA1
F23PAFINI000208 | LA-044 | N/A | 0026 |  | 29.46 | 2023-10-05 10:35:51 | BRANSJA1 | [7 empty] | 25.21 | 2023-10-05 10:35:51 | BRANSJA1
F23PAFINI000208 | LA-044 | N/A | 0027 |  | 27.8 | 2023-10-05 10:35:51 | BRANSJA1 | [7 empty] | 32.91 | 2023-10-05 10:35:51 | BRANSJA1
F23PAFINI000217 | LA-045 manual bonding | N/A | 0001 |  | 26.28 | 2023-10-17 08:10:39 | BRANSJA1 |  |  | 23.36 | 2023-10-17 08:10:39 | BRANSJA1 |  |  | 28.41 | 2023-10-17 08:10:39 | BRANSJA1
F23PAFINI000217 | LA-045 manual bonding | N/A | 0002 |  | 27.93 | 2023-10-17 08:10:39 | BRANSJA1 | [7 empty] | 26.42 | 2023-10-17 08:10:39 | BRANSJA1
F23PAFINI000217 | LA-045 manual bonding | N/A | 0003 |  | 27.06 | 2023-10-17 08:10:39 | BRANSJA1 |  |  | 29.37 | 2023-10-17 08:10:39 | BRANSJA1 |  |  | 29.06 | 2023-10-17 08:10:39 | BRANSJA1
F23PAFINI000217 | LA-045 manual bonding | N/A | 0004 |  | 27.16 | 2023-10-17 08:10:39 | BRANSJA1 |  |  | 16.58 | 2023-10-17 08:10:39 | BRANSJA1 |  |  | 24.46 | 2023-10-17 08:10:39 | BRANSJA1
F23PAFINI000217 | LA-045 manual bonding | N/A | 0005 |  | 27.34 | 2023-10-17 08:10:39 | BRANSJA1 | [7 empty] | 33.56 | 2023-10-17 08:10:39 | BRANSJA1
F23PAFINI000217 | LA-045 manual bonding | N/A | 0006 |  | 26.74 | 2023-10-17 08:10:39 | BRANSJA1 | [7 empty] | 27.19 | 2023-10-17 08:10:39 | BRANSJA1
F23PAFINI000217 | LA-045 manual bonding | N/A | 0007 |  | 26.58 | 2023-10-17 08:10:39 | BRANSJA1 | [7 empty] | 29.68 | 2023-10-17 08:10:39 | BRANSJA1
F23PAFINI000217 | LA-045 manual bonding | N/A | 0008 |  | 26.02 | 2023-10-17 08:10:39 | BRANSJA1 | [7 empty] | 24.06 | 2023-10-17 08:10:39 | BRANSJA1
F23PAFINI000217 | LA-045 manual bonding | N/A | 0009 |  | 30.53 | 2023-10-17 08:10:39 | BRANSJA1 | [7 empty] | 32.41 | 2023-10-17 08:10:39 | BRANSJA1
F23PAFINI000217 | LA-045 manual bonding | N/A | 0010 |  | 28.93 | 2023-10-17 08:10:39 | BRANSJA1 |  |  | 26.6 | 2023-10-17 08:10:39 | BRANSJA1 |  |  | 29.74 | 2023-10-17 08:10:39 | BRANSJA1
F23PAFINI000217 | LA-045 manual bonding | N/A | 0011 |  | 26.5 | 2023-10-17 08:10:39 | BRANSJA1 |  |  | 28.17 | 2023-10-17 08:10:39 | BRANSJA1 |  |  | 31.11 | 2023-10-17 08:10:39 | BRANSJA1
F23PAFINI000217 | LA-045 manual bonding | N/A | 0012 |  | 27.69 | 2023-10-17 08:10:39 | BRANSJA1 |  |  | 25.09 | 2023-10-17 08:10:39 | BRANSJA1 |  |  | 27.46 | 2023-10-17 08:10:39 | BRANSJA1
F23PAFINI000217 | LA-045 manual bonding | N/A | 0013 |  | 26.18 | 2023-10-17 08:10:39 | BRANSJA1 | [7 empty] | 17.15 | 2023-10-17 08:10:39 | BRANSJA1
F23PAFINI000217 | LA-045 manual bonding | N/A | 0014 |  | 28.07 | 2023-10-17 08:10:39 | BRANSJA1 |  |  | 23.87 | 2023-10-17 08:10:39 | BRANSJA1 |  |  | 28.38 | 2023-10-17 08:10:39 | BRANSJA1
F23PAFINI000217 | LA-045 manual bonding | N/A | 0015 |  | 26.61 | 2023-10-17 08:10:39 | BRANSJA1 | [7 empty] | 27.83 | 2023-10-17 08:10:39 | BRANSJA1
F23PAFINI000217 | LA-045 manual bonding | N/A | 0016 |  | 27.66 | 2023-10-17 08:10:39 | BRANSJA1 |  |  | 29.19 | 2023-10-17 08:10:39 | BRANSJA1 |  |  | 30.28 | 2023-10-17 08:10:39 | BRANSJA1
F23PAFINI000217 | LA-045 manual bonding | N/A | 0017 |  | 26.53 | 2023-10-17 08:10:39 | BRANSJA1 |  |  | 25.36 | 2023-10-17 08:10:39 | BRANSJA1 |  |  | 29.32 | 2023-10-17 08:10:39 | BRANSJA1
F23PAFINI000217 | LA-045 manual bonding | N/A | 0018 |  | 27.93 | 2023-10-17 08:10:39 | BRANSJA1 |  |  | 23.18 | 2023-10-17 08:10:39 | BRANSJA1 |  |  | 28.55 | 2023-10-17 08:10:39 | BRANSJA1
F23PAFINI000217 | LA-045 manual bonding | N/A | 0019 |  | 26.52 | 2023-10-17 08:10:39 | BRANSJA1 | [7 empty] | 30.29 | 2023-10-17 08:10:39 | BRANSJA1
F23PAFINI000217 | LA-045 manual bonding | N/A | 0020 |  | 31.32 | 2023-10-17 08:10:39 | BRANSJA1 | [7 empty] | 36.88 | 2023-10-17 08:10:39 | BRANSJA1
F23PAFINI000226 | LA-046 | {ALL} | 0001 |  | 27.63 | 2023-10-30 10:23:44 | BRANSJA1 |  |  | 27.62 | 2023-10-30 10:23:44 | BRANSJA1 |  |  | 31.03 | 2023-10-30 10:23:44 | BRANSJA1
F23PAFINI000226 | LA-046 | {ALL} | 0002 |  | 28.77 | 2023-10-30 10:23:44 | BRANSJA1 |  |  | 32.03 | 2023-10-30 10:23:44 | BRANSJA1 |  |  | 32.29 | 2023-10-30 10:23:44 | BRANSJA1
F23PAFINI000226 | LA-046 | {ALL} | 0003 |  | 27.14 | 2023-10-30 10:23:44 | BRANSJA1 |  |  | 28.02 | 2023-10-30 10:23:44 | BRANSJA1 |  |  | 29.34 | 2023-10-30 10:23:44 | BRANSJA1
F23PAFINI000226 | LA-046 | {ALL} | 0004 |  | 28.52 | 2023-10-30 10:23:44 | BRANSJA1 |  |  | 29.68 | 2023-10-30 10:23:44 | BRANSJA1 |  |  | 34.66 | 2023-10-30 10:23:44 | BRANSJA1
F23PAFINI000226 | LA-046 | {ALL} | 0005 |  | 26.87 | 2023-10-30 10:23:44 | BRANSJA1 |  |  | 29.76 | 2023-10-30 10:23:44 | BRANSJA1 |  |  | 29.37 | 2023-10-30 10:23:44 | BRANSJA1
F23PAFINI000226 | LA-046 | {ALL} | 0006 |  | 28.94 | 2023-10-30 10:23:44 | BRANSJA1 |  |  | 30.94 | 2023-10-30 10:23:44 | BRANSJA1 |  |  | 31.66 | 2023-10-30 10:23:44 | BRANSJA1
F23PAFINI000226 | LA-046 | {ALL} | 0007 |  | 26.74 | 2023-10-30 10:23:44 | BRANSJA1 |  |  | 29.22 | 2023-10-30 10:23:44 | BRANSJA1 |  |  | 31.09 | 2023-10-30 10:23:44 | BRANSJA1
F23PAFINI000226 | LA-046 | {ALL} | 0008 |  | 28.85 | 2023-10-30 10:23:44 | BRANSJA1 |  |  | 22.42 | 2023-10-30 10:23:44 | BRANSJA1 |  |  | 31.06 | 2023-10-30 10:23:44 | BRANSJA1
F23PAFINI000226 | LA-046 | {ALL} | 0009 |  | 27.16 | 2023-10-30 10:23:44 | BRANSJA1 |  |  | 24.42 | 2023-10-30 10:23:44 | BRANSJA1 |  |  | 28.89 | 2023-10-30 10:23:44 | BRANSJA1
F23PAFINI000226 | LA-046 | {ALL} | 0010 |  | 28.65 | 2023-10-30 10:23:44 | BRANSJA1 |  |  | 27.84 | 2023-10-30 10:23:44 | BRANSJA1 |  |  | 32.56 | 2023-10-30 10:23:44 | BRANSJA1
F23PAFINI000226 | LA-046 | {ALL} | 0011 |  | 26.81 | 2023-10-30 10:23:44 | BRANSJA1 |  |  | 27.69 | 2023-10-30 10:23:44 | BRANSJA1 |  |  | 29.43 | 2023-10-30 10:23:44 | BRANSJA1
F23PAFINI000226 | LA-046 | {ALL} | 0012 |  | 28.32 | 2023-10-30 10:23:44 | BRANSJA1 |  |  | 32.93 | 2023-10-30 10:23:44 | BRANSJA1 |  |  | 32.06 | 2023-10-30 10:23:44 | BRANSJA1
F23PAFINI000226 | LA-046 | {ALL} | 0014 |  | 28.44 | 2023-10-30 10:23:44 | BRANSJA1 |  |  | 34.77 | 2023-10-30 10:23:44 | BRANSJA1 |  |  | 34.24 | 2023-10-30 10:23:44 | BRANSJA1
F23PAFINI000226 | LA-046 | {ALL} | 0015 |  | 26.89 | 2023-10-30 10:23:44 | BRANSJA1 |  |  | 28.5 | 2023-10-30 10:23:44 | BRANSJA1 |  |  | 30.81 | 2023-10-30 10:23:44 | BRANSJA1
F23PAFINI000226 | LA-046 | {ALL} | 0016 |  | 28.7 | 2023-10-30 10:23:44 | BRANSJA1 |  |  | 28.49 | 2023-10-30 10:23:44 | BRANSJA1 |  |  | 31.57 | 2023-10-30 10:23:44 | BRANSJA1
F23PAFINI000226 | LA-046 | {ALL} | 0017 |  | 26.85 | 2023-10-30 10:23:44 | BRANSJA1 |  |  | 27.25 | 2023-10-30 10:23:44 | BRANSJA1 |  |  | 27.92 | 2023-10-30 10:23:44 | BRANSJA1
F23PAFINI000226 | LA-046 | {ALL} | 0018 |  | 28.57 | 2023-10-30 10:23:44 | BRANSJA1 |  |  | 29.46 | 2023-10-30 10:23:44 | BRANSJA1 |  |  | 32.53 | 2023-10-30 10:23:44 | BRANSJA1
F23PAFINI000226 | LA-046 | {ALL} | 0020 |  | 28.77 | 2023-10-30 10:23:44 | BRANSJA1 | [7 empty] | 33.42 | 2023-10-30 10:23:44 | BRANSJA1
F23PAFINI000226 | LA-046 | {ALL} | 0021 |  | 26.81 | 2023-10-30 10:23:44 | BRANSJA1 |  |  | 28.56 | 2023-10-30 10:23:44 | BRANSJA1 |  |  | 29.41 | 2023-10-30 10:23:44 | BRANSJA1
F23PAFINI000226 | LA-046 | {ALL} | 0022 |  | 28.78 | 2023-10-30 10:23:44 | BRANSJA1 |  |  | 26.95 | 2023-10-30 10:23:44 | BRANSJA1 |  |  | 29.64 | 2023-10-30 10:23:44 | BRANSJA1
F23PAFINI000226 | LA-046 | {ALL} | 0023 |  | 29.23 | 2023-10-30 10:23:44 | BRANSJA1 |  |  | 22.52 | 2023-10-30 10:23:44 | BRANSJA1 |  |  | 30.55 | 2023-10-30 10:23:44 | BRANSJA1
F23PAFINI000226 | LA-046 | {ALL} | 0024 |  | 28.51 | 2023-10-30 10:23:44 | BRANSJA1 |  |  | 31.76 | 2023-10-30 10:23:44 | BRANSJA1 |  |  | 32.06 | 2023-10-30 10:23:44 | BRANSJA1
F23PAFINI000226 | LA-046 | {ALL} | 0025 |  | 26.74 | 2023-10-30 10:23:44 | BRANSJA1 | [7 empty] | 29.38 | 2023-10-30 10:23:44 | BRANSJA1
F23PAFINI000229 | LA-047 | N/A | 0005 |  | 26.32 | 2023-11-09 08:27:38 | BRANSJA1 | [7 empty] | 27.22 | 2023-11-09 08:27:38 | BRANSJA1
F23PAFINI000229 | LA-047 | N/A | 0007 |  | 27.45 | 2023-11-09 08:27:38 | BRANSJA1 | [7 empty] | 39.21 | 2023-11-09 08:27:38 | BRANSJA1
F23PAFINI000229 | LA-047 | N/A | 0008 |  | 26.42 | 2023-11-09 08:27:38 | BRANSJA1 | [7 empty] | 29.32 | 2023-11-09 08:27:38 | BRANSJA1
F23PAFINI000229 | LA-047 | N/A | 0011 |  | 26.84 | 2023-11-09 08:27:38 | BRANSJA1 | [7 empty] | 30.55 | 2023-11-09 08:27:38 | BRANSJA1
F23PAFINI000229 | LA-047 | N/A | 0012 |  | 26.36 | 2023-11-09 08:27:38 | BRANSJA1 | [7 empty] | 27.08 | 2023-11-09 08:27:38 | BRANSJA1
F23PAFINI000229 | LA-047 | N/A | 0013 |  | 26.47 | 2023-11-09 08:27:38 | BRANSJA1 | [7 empty] | 28.89 | 2023-11-09 08:27:38 | BRANSJA1
F23PAFINI000229 | LA-047 | N/A | 0015 |  | 26.31 | 2023-11-09 08:27:38 | BRANSJA1 | [7 empty] | 28.82 | 2023-11-09 08:27:38 | BRANSJA1
F23PAFINI000229 | LA-047 | N/A | 0017 |  | 26.31 | 2023-11-09 08:27:38 | BRANSJA1 | [7 empty] | 26.96 | 2023-11-09 08:27:38 | BRANSJA1
F23PAFINI000229 | LA-047 | N/A | 0003 | [11 empty] | 29.65 | 2023-11-09 08:27:38 | BRANSJA1
F23PAFINI000229 | LA-047 | N/A | 0006 | [11 empty] | 24.67 | 2023-11-09 08:27:38 | BRANSJA1
F23PAFINI000229 | LA-047 | N/A | 0009 | [11 empty] | 20.68 | 2023-11-09 08:27:38 | BRANSJA1
F23PAFINI000229 | LA-047 | N/A | 0014 | [11 empty] | 19.77 | 2023-11-09 08:27:38 | BRANSJA1
F23PAFINI000238 | LA-048 | N/A | 0013 |  | 26.81 | 2023-11-09 08:31:09 | BRANSJA1 |  |  | 24.16 | 2023-11-09 08:31:09 | BRANSJA1 |  |  | 30.94 | 2023-11-09 08:31:09 | BRANSJA1
F23PAFINI000238 | LA-048 | N/A | 0017 |  | 26.32 | 2023-11-09 08:31:09 | BRANSJA1 |  |  | 20.23 | 2023-11-09 08:31:09 | BRANSJA1 |  |  | 22.91 | 2023-11-09 08:31:09 | BRANSJA1
F23PAFINI000238 | LA-048 | N/A | 0020 |  | 26.31 | 2023-11-09 08:31:09 | BRANSJA1 |  |  | 24.49 | 2023-11-09 08:31:09 | BRANSJA1 |  |  | 30.12 | 2023-11-09 08:31:09 | BRANSJA1
F23PAFINI000238 | LA-048 | N/A | 0034 |  | 26.68 | 2023-11-09 08:31:09 | BRANSJA1 |  |  | 24.84 | 2023-11-09 08:31:09 | BRANSJA1 |  |  | 26.15 | 2023-11-09 08:31:09 | BRANSJA1
F23PAFINI000238 | LA-048 | N/A | 0035 |  | 26.37 | 2023-11-09 08:31:09 | BRANSJA1 | [7 empty] | 24.27 | 2023-11-09 08:31:09 | BRANSJA1
F23PAFINI000265 | LA-050 | N/A | 0003 |  | 26.34 | 2023-12-04 07:51:05 | BRANSJA1 | [7 empty] | 24.54 | 2023-12-04 07:51:05 | BRANSJA1
F23PAFINI000265 | LA-050 | N/A | 0004 |  | 26.29 | 2023-12-04 07:51:05 | BRANSJA1 | [7 empty] | 25.21 | 2023-12-04 07:51:05 | BRANSJA1
F23PAFINI000265 | LA-050 | N/A | 0005 |  | 26.66 | 2023-12-04 07:51:05 | BRANSJA1 | [7 empty] | 24.35 | 2023-12-04 07:51:05 | BRANSJA1
F23PAFINI000265 | LA-050 | N/A | 0006 |  | 26.32 | 2023-12-04 07:51:05 | BRANSJA1 | [7 empty] | 25.39 | 2023-12-04 07:51:05 | BRANSJA1
F23PAFINI000265 | LA-050 | N/A | 0007 |  | 26.26 | 2023-12-04 07:51:05 | BRANSJA1 | [7 empty] | 19.57 | 2023-12-04 07:51:05 | BRANSJA1
F23PAFINI000265 | LA-050 | N/A | 0008 |  | 26.32 | 2023-12-04 07:51:05 | BRANSJA1 |  |  | 17.52 | 2023-12-04 07:51:05 | BRANSJA1 |  |  | 21.37 | 2023-12-04 07:51:05 | BRANSJA1
F23PAFINI000265 | LA-050 | N/A | 0009 |  | 26.31 | 2023-12-04 07:51:05 | BRANSJA1 |  |  | 23.75 | 2023-12-04 07:51:05 | BRANSJA1 |  |  | 29.19 | 2023-12-04 07:51:05 | BRANSJA1
F23PAFINI000265 | LA-050 | N/A | 0010 |  | 26.34 | 2023-12-04 07:51:05 | BRANSJA1 |  |  | 24.82 | 2023-12-04 07:51:05 | BRANSJA1 |  |  | 26.05 | 2023-12-04 07:51:05 | BRANSJA1
F23PAFINI000265 | LA-050 | N/A | 0011 |  | 26.37 | 2023-12-04 07:51:05 | BRANSJA1 |  |  | 17.97 | 2023-12-04 07:51:05 | BRANSJA1 |  |  | 24.12 | 2023-12-04 07:51:05 | BRANSJA1
F23PAFINI000265 | LA-050 | N/A | 0012 |  | 26.34 | 2023-12-04 07:51:05 | BRANSJA1 |  |  | 17.03 | 2023-12-04 07:51:05 | BRANSJA1 |  |  | 24.15 | 2023-12-04 07:51:05 | BRANSJA1
F23PAFINI000265 | LA-050 | N/A | 0013 |  | 26.36 | 2023-12-04 07:51:05 | BRANSJA1 |  |  | 22.12 | 2023-12-04 07:51:05 | BRANSJA1 |  |  | 27.47 | 2023-12-04 07:51:05 | BRANSJA1
F23PAFINI000265 | LA-050 | N/A | 0014 |  | 47.48 | 2023-12-04 07:51:05 | BRANSJA1 | [7 empty] | 24.64 | 2023-12-04 07:51:05 | BRANSJA1
F23PAFINI000265 | LA-050 | N/A | 0015 |  | 26.36 | 2023-12-04 07:51:05 | BRANSJA1 |  |  | 28.32 | 2023-12-04 07:51:05 | BRANSJA1 |  |  | 28.88 | 2023-12-04 07:51:05 | BRANSJA1
F23PAFINI000265 | LA-050 | N/A | 0017 |  | 26.37 | 2023-12-04 07:51:05 | BRANSJA1 |  |  | 22.82 | 2023-12-04 07:51:05 | BRANSJA1 |  |  | 21.5 | 2023-12-04 07:51:05 | BRANSJA1
F23PAFINI000265 | LA-050 | N/A | 0018 |  | 26.31 | 2023-12-04 07:51:05 | BRANSJA1 |  |  | 24.76 | 2023-12-04 07:51:05 | BRANSJA1 |  |  | 29.41 | 2023-12-04 07:51:05 | BRANSJA1
F23PAFINI000265 | LA-050 | N/A | 0019 |  | 26.31 | 2023-12-04 07:51:05 | BRANSJA1 |  |  | 23.19 | 2023-12-04 07:51:05 | BRANSJA1 |  |  | 24.72 | 2023-12-04 07:51:05 | BRANSJA1
F23PAFINI000265 | LA-050 | N/A | 0020 |  | 26.34 | 2023-12-04 07:51:05 | BRANSJA1 |  |  | 31.43 | 2023-12-04 07:51:05 | BRANSJA1 |  |  | 32.17 | 2023-12-04 07:51:05 | BRANSJA1
F23PAFINI000265 | LA-050 | N/A | 0021 |  | 26.34 | 2023-12-04 07:51:05 | BRANSJA1 |  |  | 25.38 | 2023-12-04 07:51:05 | BRANSJA1 |  |  | 31.48 | 2023-12-04 07:51:05 | BRANSJA1
F23PAFINI000265 | LA-050 | N/A | 0022 |  | 26.32 | 2023-12-04 07:51:05 | BRANSJA1 |  |  | 23.39 | 2023-12-04 07:51:05 | BRANSJA1 |  |  | 23.52 | 2023-12-04 07:51:05 | BRANSJA1
F23PAFINI000265 | LA-050 | N/A | 0003 |  | 26.34 | 2023-12-04 09:56:02 | BRANSJA1 | [7 empty] | 24.54 | 2023-12-04 09:56:02 | BRANSJA1
F23PAFINI000265 | LA-050 | N/A | 0004 |  | 26.29 | 2023-12-04 09:56:02 | BRANSJA1 | [7 empty] | 25.21 | 2023-12-04 09:56:02 | BRANSJA1
F23PAFINI000265 | LA-050 | N/A | 0005 |  | 26.66 | 2023-12-04 09:56:02 | BRANSJA1 | [7 empty] | 24.35 | 2023-12-04 09:56:02 | BRANSJA1
F23PAFINI000265 | LA-050 | N/A | 0006 |  | 26.32 | 2023-12-04 09:56:02 | BRANSJA1 | [7 empty] | 25.39 | 2023-12-04 09:56:02 | BRANSJA1
F23PAFINI000265 | LA-050 | N/A | 0007 |  | 26.26 | 2023-12-04 09:56:02 | BRANSJA1 | [7 empty] | 19.57 | 2023-12-04 09:56:02 | BRANSJA1
F23PAFINI000265 | LA-050 | N/A | 0008 |  | 26.32 | 2023-12-04 09:56:02 | BRANSJA1 |  |  | 17.52 | 2023-12-04 09:56:02 | BRANSJA1 |  |  | 21.37 | 2023-12-04 09:56:02 | BRANSJA1
F23PAFINI000265 | LA-050 | N/A | 0009 |  | 26.31 | 2023-12-04 09:56:02 | BRANSJA1 |  |  | 23.75 | 2023-12-04 09:56:02 | BRANSJA1 |  |  | 29.19 | 2023-12-04 09:56:02 | BRANSJA1
F23PAFINI000265 | LA-050 | N/A | 0010 |  | 26.34 | 2023-12-04 09:56:02 | BRANSJA1 |  |  | 24.82 | 2023-12-04 09:56:02 | BRANSJA1 |  |  | 26.05 | 2023-12-04 09:56:02 | BRANSJA1
F23PAFINI000265 | LA-050 | N/A | 0011 |  | 26.37 | 2023-12-04 09:56:02 | BRANSJA1 |  |  | 17.97 | 2023-12-04 09:56:02 | BRANSJA1 |  |  | 24.12 | 2023-12-04 09:56:02 | BRANSJA1
F23PAFINI000265 | LA-050 | N/A | 0012 |  | 26.34 | 2023-12-04 09:56:02 | BRANSJA1 |  |  | 17.03 | 2023-12-04 09:56:02 | BRANSJA1 |  |  | 24.15 | 2023-12-04 09:56:02 | BRANSJA1
F23PAFINI000265 | LA-050 | N/A | 0013 |  | 26.36 | 2023-12-04 09:56:02 | BRANSJA1 |  |  | 22.12 | 2023-12-04 09:56:02 | BRANSJA1 |  |  | 27.47 | 2023-12-04 09:56:02 | BRANSJA1
F23PAFINI000265 | LA-050 | N/A | 0014 |  | 47.48 | 2023-12-04 09:56:02 | BRANSJA1 | [7 empty] | 24.64 | 2023-12-04 09:56:02 | BRANSJA1
F23PAFINI000265 | LA-050 | N/A | 0015 |  | 26.36 | 2023-12-04 09:56:02 | BRANSJA1 |  |  | 28.32 | 2023-12-04 09:56:02 | BRANSJA1 |  |  | 28.88 | 2023-12-04 09:56:02 | BRANSJA1
F23PAFINI000265 | LA-050 | N/A | 0017 |  | 26.37 | 2023-12-04 09:56:02 | BRANSJA1 |  |  | 22.82 | 2023-12-04 09:56:02 | BRANSJA1 |  |  | 21.5 | 2023-12-04 09:56:02 | BRANSJA1
F23PAFINI000265 | LA-050 | N/A | 0018 |  | 26.31 | 2023-12-04 09:56:02 | BRANSJA1 |  |  | 24.76 | 2023-12-04 09:56:02 | BRANSJA1 |  |  | 29.41 | 2023-12-04 09:56:02 | BRANSJA1
F23PAFINI000265 | LA-050 | N/A | 0019 |  | 26.31 | 2023-12-04 09:56:02 | BRANSJA1 |  |  | 23.19 | 2023-12-04 09:56:02 | BRANSJA1 |  |  | 24.72 | 2023-12-04 09:56:02 | BRANSJA1
F23PAFINI000265 | LA-050 | N/A | 0020 |  | 26.34 | 2023-12-04 09:56:02 | BRANSJA1 |  |  | 31.43 | 2023-12-04 09:56:02 | BRANSJA1 |  |  | 32.17 | 2023-12-04 09:56:02 | BRANSJA1
F23PAFINI000265 | LA-050 | N/A | 0021 |  | 26.34 | 2023-12-04 09:56:02 | BRANSJA1 |  |  | 25.38 | 2023-12-04 09:56:02 | BRANSJA1 |  |  | 31.48 | 2023-12-04 09:56:02 | BRANSJA1
F23PAFINI000265 | LA-050 | N/A | 0022 |  | 26.32 | 2023-12-04 09:56:02 | BRANSJA1 |  |  | 23.39 | 2023-12-04 09:56:02 | BRANSJA1 |  |  | 23.52 | 2023-12-04 09:56:02 | BRANSJA1
F23PAFINI000266 | LA-051 | N/A | 0001 |  | 26.32 | 2023-12-08 07:26:54 | BRANSJA1 | [7 empty] | 31.71 | 2023-12-08 07:26:54 | BRANSJA1
F23PAFINI000266 | LA-051 | N/A | 0002 |  | 26.32 | 2023-12-08 07:26:54 | BRANSJA1 |  |  | 26.38 | 2023-12-08 07:26:54 | BRANSJA1 |  |  | 28.98 | 2023-12-08 07:26:54 | BRANSJA1
F23PAFINI000266 | LA-051 | N/A | 0003 |  | 26.36 | 2023-12-08 07:26:54 | BRANSJA1 | [7 empty] | 26.12 | 2023-12-08 07:26:54 | BRANSJA1
F23PAFINI000266 | LA-051 | N/A | 0004 |  | 26.36 | 2023-12-08 07:26:54 | BRANSJA1 |  |  | 18.54 | 2023-12-08 07:26:54 | BRANSJA1 |  |  | 26.42 | 2023-12-08 07:26:54 | BRANSJA1
F23PAFINI000266 | LA-051 | N/A | 0005 |  | 26.34 | 2023-12-08 07:26:54 | BRANSJA1 |  |  | 21.02 | 2023-12-08 07:26:54 | BRANSJA1 |  |  | 30.26 | 2023-12-08 07:26:54 | BRANSJA1
F23PAFINI000266 | LA-051 | N/A | 0006 |  | 26.34 | 2023-12-08 07:26:54 | BRANSJA1 |  |  | 21.28 | 2023-12-08 07:26:54 | BRANSJA1 |  |  | 29.85 | 2023-12-08 07:26:54 | BRANSJA1
F23PAFINI000266 | LA-051 | N/A | 0007 |  | 26.32 | 2023-12-08 07:26:54 | BRANSJA1 |  |  | 23.72 | 2023-12-08 07:26:54 | BRANSJA1 |  |  | 26.68 | 2023-12-08 07:26:54 | BRANSJA1
F23PAFINI000266 | LA-051 | N/A | 0008 |  | 27.42 | 2023-12-08 07:26:54 | BRANSJA1 |  |  | 21.47 | 2023-12-08 07:26:54 | BRANSJA1 |  |  | 26.32 | 2023-12-08 07:26:54 | BRANSJA1
F23PAFINI000266 | LA-051 | N/A | 0009 |  | 26.23 | 2023-12-08 07:26:54 | BRANSJA1 |  |  | 22.58 | 2023-12-08 07:26:54 | BRANSJA1 |  |  | 26.38 | 2023-12-08 07:26:54 | BRANSJA1
F23PAFINI000266 | LA-051 | N/A | 0011 |  | 26.34 | 2023-12-08 07:26:54 | BRANSJA1 |  |  | 31.76 | 2023-12-08 07:26:54 | BRANSJA1 |  |  | 33.89 | 2023-12-08 07:26:54 | BRANSJA1
F23PAFINI000266 | LA-051 | N/A | 0012 |  | 26.31 | 2023-12-08 07:26:54 | BRANSJA1 |  |  | 22.83 | 2023-12-08 07:26:54 | BRANSJA1 |  |  | 26.45 | 2023-12-08 07:26:54 | BRANSJA1
F23PAFINI000266 | LA-051 | N/A | 0013 |  | 26.34 | 2023-12-08 07:26:54 | BRANSJA1 | [7 empty] | 24.03 | 2023-12-08 07:26:54 | BRANSJA1
F23PAFINI000266 | LA-051 | N/A | 0014 |  | 26.36 | 2023-12-08 07:26:54 | BRANSJA1 | [7 empty] | 29.92 | 2023-12-08 07:26:54 | BRANSJA1
F23PAFINI000266 | LA-051 | N/A | 0015 |  | 26.37 | 2023-12-08 07:26:54 | BRANSJA1 |  |  | 25.12 | 2023-12-08 07:26:54 | BRANSJA1 |  |  | 29.12 | 2023-12-08 07:26:54 | BRANSJA1
F23PAFINI000266 | LA-051 | N/A | 0016 |  | 26.36 | 2023-12-08 07:26:54 | BRANSJA1 |  |  | 20.54 | 2023-12-08 07:26:54 | BRANSJA1 |  |  | 24.99 | 2023-12-08 07:26:54 | BRANSJA1
F23PAFINI000266 | LA-051 | N/A | 0017 |  | 26.36 | 2023-12-08 07:26:54 | BRANSJA1 |  |  | 22.59 | 2023-12-08 07:26:54 | BRANSJA1 |  |  | 27.17 | 2023-12-08 07:26:54 | BRANSJA1
F23PAFINI000266 | LA-051 | N/A | 0019 |  | 26.32 | 2023-12-08 07:26:54 | BRANSJA1 |  |  | 23.12 | 2023-12-08 07:26:54 | BRANSJA1 |  |  | 25.08 | 2023-12-08 07:26:54 | BRANSJA1
F23PAFINI000266 | LA-051 | N/A | 0020 |  | 26.36 | 2023-12-08 07:26:54 | BRANSJA1 | [7 empty] | 26.54 | 2023-12-08 07:26:54 | BRANSJA1
F23PAFINI000266 | LA-051 | N/A | 0021 |  | 26.36 | 2023-12-08 07:26:54 | BRANSJA1 | [7 empty] | 27.12 | 2023-12-08 07:26:54 | BRANSJA1
F23PAFINI000266 | LA-051 | N/A | 0001 |  | 26.32 | 2023-12-12 08:21:17 | BRANSJA1 | [7 empty] | 31.71 | 2023-12-12 08:21:17 | BRANSJA1
F23PAFINI000266 | LA-051 | N/A | 0002 |  | 26.32 | 2023-12-12 08:21:17 | BRANSJA1 |  |  | 26.38 | 2023-12-12 08:21:17 | BRANSJA1 |  |  | 28.98 | 2023-12-12 08:21:17 | BRANSJA1
F23PAFINI000266 | LA-051 | N/A | 0003 |  | 26.36 | 2023-12-12 08:21:17 | BRANSJA1 | [7 empty] | 26.12 | 2023-12-12 08:21:17 | BRANSJA1
F23PAFINI000266 | LA-051 | N/A | 0004 |  | 26.36 | 2023-12-12 08:21:17 | BRANSJA1 |  |  | 18.54 | 2023-12-12 08:21:17 | BRANSJA1 |  |  | 26.42 | 2023-12-12 08:21:17 | BRANSJA1
F23PAFINI000266 | LA-051 | N/A | 0005 |  | 26.34 | 2023-12-12 08:21:17 | BRANSJA1 |  |  | 21.02 | 2023-12-12 08:21:17 | BRANSJA1 |  |  | 30.26 | 2023-12-12 08:21:17 | BRANSJA1
F23PAFINI000266 | LA-051 | N/A | 0006 |  | 26.34 | 2023-12-12 08:21:17 | BRANSJA1 |  |  | 21.28 | 2023-12-12 08:21:17 | BRANSJA1 |  |  | 29.85 | 2023-12-12 08:21:17 | BRANSJA1
F23PAFINI000266 | LA-051 | N/A | 0007 |  | 26.32 | 2023-12-12 08:21:17 | BRANSJA1 |  |  | 23.72 | 2023-12-12 08:21:17 | BRANSJA1 |  |  | 26.68 | 2023-12-12 08:21:17 | BRANSJA1
F23PAFINI000266 | LA-051 | N/A | 0008 |  | 27.42 | 2023-12-12 08:21:17 | BRANSJA1 |  |  | 21.47 | 2023-12-12 08:21:17 | BRANSJA1 |  |  | 26.32 | 2023-12-12 08:21:17 | BRANSJA1
F23PAFINI000266 | LA-051 | N/A | 0009 |  | 26.23 | 2023-12-12 08:21:17 | BRANSJA1 |  |  | 22.58 | 2023-12-12 08:21:17 | BRANSJA1 |  |  | 26.38 | 2023-12-12 08:21:17 | BRANSJA1
F23PAFINI000266 | LA-051 | N/A | 0011 |  | 26.34 | 2023-12-12 08:21:17 | BRANSJA1 |  |  | 31.76 | 2023-12-12 08:21:17 | BRANSJA1 |  |  | 33.89 | 2023-12-12 08:21:17 | BRANSJA1
F23PAFINI000266 | LA-051 | N/A | 0012 |  | 26.31 | 2023-12-12 08:21:17 | BRANSJA1 |  |  | 22.83 | 2023-12-12 08:21:17 | BRANSJA1 |  |  | 26.45 | 2023-12-12 08:21:17 | BRANSJA1
F23PAFINI000266 | LA-051 | N/A | 0013 |  | 26.34 | 2023-12-12 08:21:17 | BRANSJA1 | [7 empty] | 24.03 | 2023-12-12 08:21:17 | BRANSJA1
F23PAFINI000266 | LA-051 | N/A | 0014 |  | 26.36 | 2023-12-12 08:21:17 | BRANSJA1 | [7 empty] | 29.92 | 2023-12-12 08:21:17 | BRANSJA1
F23PAFINI000266 | LA-051 | N/A | 0015 |  | 26.37 | 2023-12-12 08:21:17 | BRANSJA1 |  |  | 25.12 | 2023-12-12 08:21:17 | BRANSJA1 |  |  | 29.12 | 2023-12-12 08:21:17 | BRANSJA1
F23PAFINI000266 | LA-051 | N/A | 0016 |  | 26.36 | 2023-12-12 08:21:17 | BRANSJA1 |  |  | 20.54 | 2023-12-12 08:21:17 | BRANSJA1 |  |  | 24.99 | 2023-12-12 08:21:17 | BRANSJA1
F23PAFINI000266 | LA-051 | N/A | 0017 |  | 26.36 | 2023-12-12 08:21:17 | BRANSJA1 |  |  | 22.59 | 2023-12-12 08:21:17 | BRANSJA1 |  |  | 27.17 | 2023-12-12 08:21:17 | BRANSJA1
F23PAFINI000266 | LA-051 | N/A | 0019 |  | 26.32 | 2023-12-12 08:21:17 | BRANSJA1 |  |  | 23.12 | 2023-12-12 08:21:17 | BRANSJA1 |  |  | 25.08 | 2023-12-12 08:21:17 | BRANSJA1
F23PAFINI000266 | LA-051 | N/A | 0020 |  | 26.36 | 2023-12-12 08:21:17 | BRANSJA1 | [7 empty] | 26.54 | 2023-12-12 08:21:17 | BRANSJA1
F23PAFINI000266 | LA-051 | N/A | 0021 |  | 26.36 | 2023-12-12 08:21:17 | BRANSJA1 | [7 empty] | 27.12 | 2023-12-12 08:21:17 | BRANSJA1
F24PAFINI000015 | LA-054 | N/A | 0003 |  | 26.34 | 2024-01-25 10:58:42 | BRANSJA1 |  |  | 20.57 | 2024-01-25 10:58:42 | BRANSJA1 |  |  | 26.18 | 2024-01-25 10:58:42 | BRANSJA1
F24PAFINI000015 | LA-054 | N/A | 0004 |  | 26.36 | 2024-01-25 10:58:42 | BRANSJA1 |  |  | 21.46 | 2024-01-25 10:58:42 | BRANSJA1 |  |  | 26.42 | 2024-01-25 10:58:42 | BRANSJA1
F24PAFINI000015 | LA-054 | N/A | 0005 |  | 26.32 | 2024-01-25 10:58:42 | BRANSJA1 |  |  | 27.86 | 2024-01-25 10:58:42 | BRANSJA1 |  |  | 29.75 | 2024-01-25 10:58:42 | BRANSJA1
F24PAFINI000015 | LA-054 | N/A | 0007 |  | 26.37 | 2024-01-25 10:58:42 | BRANSJA1 |  |  | 23.58 | 2024-01-25 10:58:42 | BRANSJA1 |  |  | 29.15 | 2024-01-25 10:58:42 | BRANSJA1
F24PAFINI000015 | LA-054 | N/A | 0008 |  | 26.53 | 2024-01-25 10:58:42 | BRANSJA1 |  |  | 22.87 | 2024-01-25 10:58:42 | BRANSJA1 |  |  | 26.32 | 2024-01-25 10:58:42 | BRANSJA1
F24PAFINI000015 | LA-054 | N/A | 0009 |  | 26.37 | 2024-01-25 10:58:42 | BRANSJA1 |  |  | 26.66 | 2024-01-25 10:58:42 | BRANSJA1 |  |  | 29.85 | 2024-01-25 10:58:42 | BRANSJA1
F24PAFINI000015 | LA-054 | N/A | 0010 |  | 26.31 | 2024-01-25 10:58:42 | BRANSJA1 | [7 empty] | 26.45 | 2024-01-25 10:58:42 | BRANSJA1
F24PAFINI000015 | LA-054 | N/A | 0011 |  | 27.1 | 2024-01-25 10:58:42 | BRANSJA1 | [7 empty] | 26.32 | 2024-01-25 10:58:42 | BRANSJA1
F24PAFINI000015 | LA-054 | N/A | 0012 |  | 51.2 | 2024-01-25 10:58:42 | BRANSJA1
F24PAFINI000015 | LA-054 | N/A | 0013 |  | 26.34 | 2024-01-25 10:58:42 | BRANSJA1 |  |  | 27.86 | 2024-01-25 10:58:42 | BRANSJA1 |  |  | 30.26 | 2024-01-25 10:58:42 | BRANSJA1
F24PAFINI000015 | LA-054 | N/A | 0014 |  | 26.31 | 2024-01-25 10:58:42 | BRANSJA1 | [7 empty] | 26.42 | 2024-01-25 10:58:42 | BRANSJA1
F24PAFINI000015 | LA-054 | N/A | 0015 |  | 26.29 | 2024-01-25 10:58:42 | BRANSJA1 |  |  | 27.65 | 2024-01-25 10:58:42 | BRANSJA1 |  |  | 26.54 | 2024-01-25 10:58:42 | BRANSJA1
F24PAFINI000015 | LA-054 | N/A | 0016 |  | 26.32 | 2024-01-25 10:58:42 | BRANSJA1 | [7 empty] | 28.13 | 2024-01-25 10:58:42 | BRANSJA1
F24PAFINI000015 | LA-054 | N/A | 0017 |  | 26.34 | 2024-01-25 10:58:42 | BRANSJA1 | [7 empty] | 29.12 | 2024-01-25 10:58:42 | BRANSJA1
F24PAFINI000015 | LA-054 | N/A | 0018 |  | 26.36 | 2024-01-25 10:58:42 | BRANSJA1 |  |  | 24.66 | 2024-01-25 10:58:42 | BRANSJA1 |  |  | 27.13 | 2024-01-25 10:58:42 | BRANSJA1
F24PAFINI000015 | LA-054 | N/A | 0019 |  | 29.07 | 2024-01-25 10:58:42 | BRANSJA1 |  |  | 27.37 | 2024-01-25 10:58:42 | BRANSJA1 |  |  | 28.14 | 2024-01-25 10:58:42 | BRANSJA1
F24PAFINI000015 | LA-054 | N/A | 0020 |  | 26.36 | 2024-01-25 10:58:42 | BRANSJA1 | [7 empty] | 27.22 | 2024-01-25 10:58:42 | BRANSJA1
F24PAFINI000015 | LA-054 | N/A | 0021 |  | 30 | 2024-01-25 10:58:42 | BRANSJA1
F24PAFINI000015 | LA-054 | N/A | 0022 |  | 37.02 | 2024-01-25 10:58:42 | BRANSJA1 |  |  | 40.47 | 2024-01-25 10:58:42 | BRANSJA1 |  |  | 38.24 | 2024-01-25 10:58:42 | BRANSJA1
F24PAFINI000015 | LA-054 | N/A | 0023 |  | 26.28 | 2024-01-25 10:58:42 | BRANSJA1 |  |  | 30.7 | 2024-01-25 10:58:42 | BRANSJA1 |  |  | 27.14 | 2024-01-25 10:58:42 | BRANSJA1
F24PAFINI000015 | LA-054 | N/A | 0024 |  | 26.36 | 2024-01-25 10:58:42 | BRANSJA1 |  |  | 25.12 | 2024-01-25 10:58:42 | BRANSJA1 |  |  | 26.45 | 2024-01-25 10:58:42 | BRANSJA1
F24PAFINI000015 | LA-054 | N/A | 0025 |  | 26.32 | 2024-01-25 10:58:42 | BRANSJA1 |  |  | 28.08 | 2024-01-25 10:58:42 | BRANSJA1 |  |  | 26.12 | 2024-01-25 10:58:42 | BRANSJA1
F24PAFINI000015 | LA-054 | N/A | 0026 |  | 26.34 | 2024-01-25 10:58:42 | BRANSJA1 |  |  | 25.18 | 2024-01-25 10:58:42 | BRANSJA1 |  |  | 27.32 | 2024-01-25 10:58:42 | BRANSJA1
F24PAFINI000015 | LA-054 | N/A | 0027 |  | 26.32 | 2024-01-25 10:58:42 | BRANSJA1 |  |  | 33.28 | 2024-01-25 10:58:42 | BRANSJA1 |  |  | 28.14 | 2024-01-25 10:58:42 | BRANSJA1
F24PAFINI000015 | LA-054 | N/A | 0028 |  | 27.48 | 2024-01-25 10:58:42 | BRANSJA1
F24PAFINI000015 | LA-054 | N/A | 0029 |  | 30.13 | 2024-01-25 10:58:42 | BRANSJA1
F24PAFINI000015 | LA-054 | N/A | 0030 |  | 26.31 | 2024-01-25 10:58:42 | BRANSJA1
F24PAFINI000027 | LA-055 w/Lauren | N/A | 0001 |  | 26.32 | 2024-02-09 06:58:44 | BRANSJA1 | [7 empty] | 28.98 | 2024-02-09 06:58:44 | BRANSJA1
F24PAFINI000027 | LA-055 w/Lauren | N/A | 0003 |  | 26.32 | 2024-02-09 06:58:44 | BRANSJA1 |  |  | 14.62 | 2024-02-09 06:58:44 | BRANSJA1 |  |  | 24.48 | 2024-02-09 06:58:44 | BRANSJA1
F24PAFINI000027 | LA-055 w/Lauren | N/A | 0005 |  | 27.14 | 2024-02-09 06:58:44 | BRANSJA1 |  |  | 31.09 | 2024-02-09 06:58:44 | BRANSJA1 |  |  | 32.89 | 2024-02-09 06:58:44 | BRANSJA1
F24PAFINI000027 | LA-055 w/Lauren | N/A | 0006 |  | 26.31 | 2024-02-09 06:58:44 | BRANSJA1 |  |  | 27.28 | 2024-02-09 06:58:44 | BRANSJA1 |  |  | 29.85 | 2024-02-09 06:58:44 | BRANSJA1
F24PAFINI000027 | LA-055 w/Lauren | N/A | 0007 |  | 26.29 | 2024-02-09 06:58:44 | BRANSJA1 | [7 empty] | 26.16 | 2024-02-09 06:58:44 | BRANSJA1
F24PAFINI000027 | LA-055 w/Lauren | N/A | 0008 |  | 26.36 | 2024-02-09 06:58:44 | BRANSJA1 | [7 empty] | 27.42 | 2024-02-09 06:58:44 | BRANSJA1
F24PAFINI000027 | LA-055 w/Lauren | N/A | 0009 |  | 44.72 | 2024-02-09 06:58:44 | BRANSJA1 |  |  | 23.18 | 2024-02-09 06:58:44 | BRANSJA1 |  |  | 27.45 | 2024-02-09 06:58:44 | BRANSJA1
F24PAFINI000027 | LA-055 w/Lauren | N/A | 0010 |  | 26.36 | 2024-02-09 06:58:44 | BRANSJA1 |  |  | 24.03 | 2024-02-09 06:58:44 | BRANSJA1 |  |  | 25.39 | 2024-02-09 06:58:44 | BRANSJA1
F24PAFINI000027 | LA-055 w/Lauren | N/A | 0011 |  | 26.32 | 2024-02-09 06:58:44 | BRANSJA1 |  |  | 29.82 | 2024-02-09 06:58:44 | BRANSJA1 |  |  | 24.15 | 2024-02-09 06:58:44 | BRANSJA1
F24PAFINI000027 | LA-055 w/Lauren | N/A | 0012 |  | 26.36 | 2024-02-09 06:58:44 | BRANSJA1 |  |  | 18.47 | 2024-02-09 06:58:44 | BRANSJA1 |  |  | 28.29 | 2024-02-09 06:58:44 | BRANSJA1
F24PAFINI000027 | LA-055 w/Lauren | N/A | 0013 |  | 26.34 | 2024-02-09 06:58:44 | BRANSJA1 |  |  | 21.19 | 2024-02-09 06:58:44 | BRANSJA1 |  |  | 24.12 | 2024-02-09 06:58:44 | BRANSJA1
F24PAFINI000027 | LA-055 w/Lauren | N/A | 0014 |  | 26.32 | 2024-02-09 06:58:44 | BRANSJA1 |  |  | 22.83 | 2024-02-09 06:58:44 | BRANSJA1 |  |  | 26.52 | 2024-02-09 06:58:44 | BRANSJA1
F24PAFINI000027 | LA-055 w/Lauren | N/A | 0016 |  | 35.4 | 2024-02-09 06:58:44 | BRANSJA1
F24PAFINI000027 | LA-055 w/Lauren | N/A | 0017 |  | 26.36 | 2024-02-09 06:58:44 | BRANSJA1 |  |  | 26.57 | 2024-02-09 06:58:44 | BRANSJA1 |  |  | 31.48 | 2024-02-09 06:58:44 | BRANSJA1
F24PAFINI000027 | LA-055 w/Lauren | N/A | 0018 |  | 26.32 | 2024-02-09 06:58:44 | BRANSJA1 |  |  | 26.62 | 2024-02-09 06:58:44 | BRANSJA1 |  |  | 32.18 | 2024-02-09 06:58:44 | BRANSJA1
F24PAFINI000027 | LA-055 w/Lauren | N/A | 0019 |  | 26.34 | 2024-02-09 06:58:44 | BRANSJA1 |  |  | 23.54 | 2024-02-09 06:58:44 | BRANSJA1 |  |  | 29.2 | 2024-02-09 06:58:44 | BRANSJA1
F24PAFINI000027 | LA-055 w/Lauren | N/A | 0020 |  | 26.34 | 2024-02-09 06:58:44 | BRANSJA1 |  |  | 28.08 | 2024-02-09 06:58:44 | BRANSJA1 |  |  | 26.64 | 2024-02-09 06:58:44 | BRANSJA1
F24PAFINI000027 | LA-055 w/Lauren | N/A | 0021 |  | 35.03 | 2024-02-09 06:58:44 | BRANSJA1 |  |  | 19.08 | 2024-02-09 06:58:44 | BRANSJA1 |  |  | 26.49 | 2024-02-09 06:58:44 | BRANSJA1
F24PAFINI000027 | LA-055 w/Lauren | N/A | 0022 |  | 26.32 | 2024-02-09 06:58:44 | BRANSJA1 | [7 empty] | 25.12 | 2024-02-09 06:58:44 | BRANSJA1
F24PAFINI000027 | LA-055 w/Lauren | N/A | 0023 |  | 42.36 | 2024-02-09 06:58:44 | BRANSJA1 | [7 empty] | 31.08 | 2024-02-09 06:58:44 | BRANSJA1
F24PAFINI000027 | LA-055 w/Lauren | N/A | 0024 |  | 26.34 | 2024-02-09 06:58:44 | BRANSJA1 | [7 empty] | 24.11 | 2024-02-09 06:58:44 | BRANSJA1
F24PAFINI000027 | LA-055 w/Lauren | N/A | 0025 |  | 32.25 | 2024-02-09 06:58:44 | BRANSJA1 |  |  | 25.36 | 2024-02-09 06:58:44 | BRANSJA1 |  |  | 28.14 | 2024-02-09 06:58:44 | BRANSJA1
F24PAFINI000027 | LA-055 w/Lauren | N/A | 0026 |  | 26.31 | 2024-02-09 06:58:44 | BRANSJA1 |  |  | 24.88 | 2024-02-09 06:58:44 | BRANSJA1 |  |  | 29.28 | 2024-02-09 06:58:44 | BRANSJA1
F24PAFINI000027 | LA-055 w/Lauren | N/A | 0027 |  | 26.34 | 2024-02-09 06:58:44 | BRANSJA1 | [7 empty] | 26.42 | 2024-02-09 06:58:44 | BRANSJA1
F24PAFINI000027 | LA-055 w/Lauren | N/A | 0028 |  | 26.32 | 2024-02-09 06:58:44 | BRANSJA1 |  |  | 29.58 | 2024-02-09 06:58:44 | BRANSJA1 |  |  | 25.17 | 2024-02-09 06:58:44 | BRANSJA1
F24PAFINI000027 | LA-055 w/Lauren | N/A | 0029 |  | 26.32 | 2024-02-09 06:58:44 | BRANSJA1 | [7 empty] | 23.24 | 2024-02-09 06:58:44 | BRANSJA1
F24PAFINI000027 | LA-055 w/Lauren | N/A | 0030 |  | 26.36 | 2024-02-09 06:58:44 | BRANSJA1 | [7 empty] | 25.19 | 2024-02-09 06:58:44 | BRANSJA1
F24PAFINI000027 | LA-055 w/Lauren | N/A | 0031 |  | 26.36 | 2024-02-09 06:58:44 | BRANSJA1 | [7 empty] | 26.62 | 2024-02-09 06:58:44 | BRANSJA1
F24PAFINI000027 | LA-055 w/Lauren | N/A | 0032 |  | 26.34 | 2024-02-09 06:58:44 | BRANSJA1 | [7 empty] | 27.48 | 2024-02-09 06:58:44 | BRANSJA1
F24PAFINI000027 | LA-055 w/Lauren | N/A | 0033 |  | 27.16 | 2024-02-09 06:58:44 | BRANSJA1 |  |  | 18.05 | 2024-02-09 06:58:44 | BRANSJA1 |  |  | 26.34 | 2024-02-09 06:58:44 | BRANSJA1
F24PAFINI000027 | LA-055 w/Lauren | N/A | 0034 |  | 26.34 | 2024-02-09 06:58:44 | BRANSJA1 |  |  | 23.85 | 2024-02-09 06:58:44 | BRANSJA1 |  |  | 26.52 | 2024-02-09 06:58:44 | BRANSJA1
F24PAFINI000027 | LA-055 w/Lauren | N/A | 0035 |  | 26.34 | 2024-02-09 06:58:44 | BRANSJA1 |  |  | 21.01 | 2024-02-09 06:58:44 | BRANSJA1 |  |  | 27.11 | 2024-02-09 06:58:44 | BRANSJA1
F24PAFINI000029 | LA-057 w/Keith | N/A | 0002 |  | 26.36 | 2024-02-19 07:32:41 | BRANSJA1 |  |  | 27.14 | 2024-02-19 07:32:41 | BRANSJA1 |  |  | 26.47 | 2024-02-19 07:32:41 | BRANSJA1
F24PAFINI000029 | LA-057 w/Keith | N/A | 0003 |  | 26.34 | 2024-02-19 07:32:41 | BRANSJA1 | [7 empty] | 25.44 | 2024-02-19 07:32:41 | BRANSJA1
F24PAFINI000029 | LA-057 w/Keith | N/A | 0004 |  | 26.34 | 2024-02-19 07:32:41 | BRANSJA1 |  |  | 21.82 | 2024-02-19 07:32:41 | BRANSJA1 |  |  | 26.68 | 2024-02-19 07:32:41 | BRANSJA1
F24PAFINI000029 | LA-057 w/Keith | N/A | 0005 |  | 26.34 | 2024-02-19 07:32:41 | BRANSJA1 |  |  | 26.48 | 2024-02-19 07:32:41 | BRANSJA1 |  |  | 29.43 | 2024-02-19 07:32:41 | BRANSJA1
F24PAFINI000029 | LA-057 w/Keith | N/A | 0006 |  | 31.35 | 2024-02-19 07:32:41 | BRANSJA1 |  |  | 19.72 | 2024-02-19 07:32:41 | BRANSJA1 |  |  | 25.11 | 2024-02-19 07:32:41 | BRANSJA1
F24PAFINI000029 | LA-057 w/Keith | N/A | 0009 |  | 28.75 | 2024-02-19 07:32:41 | BRANSJA1 |  |  | 26.36 | 2024-02-19 07:32:41 | BRANSJA1 |  |  | 29.32 | 2024-02-19 07:32:41 | BRANSJA1
F24PAFINI000029 | LA-057 w/Keith | N/A | 0010 |  | 26.34 | 2024-02-19 07:32:41 | BRANSJA1 |  |  | 25.56 | 2024-02-19 07:32:41 | BRANSJA1 |  |  | 26.36 | 2024-02-19 07:32:41 | BRANSJA1
F24PAFINI000029 | LA-057 w/Keith | N/A | 0011 |  | 26.32 | 2024-02-19 07:32:41 | BRANSJA1 |  |  | 28.73 | 2024-02-19 07:32:41 | BRANSJA1 |  |  | 30.45 | 2024-02-19 07:32:41 | BRANSJA1
F24PAFINI000029 | LA-057 w/Keith | N/A | 0012 |  | 26.36 | 2024-02-19 07:32:41 | BRANSJA1 | [7 empty] | 29.47 | 2024-02-19 07:32:41 | BRANSJA1
F24PAFINI000029 | LA-057 w/Keith | N/A | 0013 |  | 26.32 | 2024-02-19 07:32:41 | BRANSJA1 |  |  | 30.72 | 2024-02-19 07:32:41 | BRANSJA1 |  |  | 30.25 | 2024-02-19 07:32:41 | BRANSJA1
F24PAFINI000029 | LA-057 w/Keith | N/A | 0014 |  | 26.32 | 2024-02-19 07:32:41 | BRANSJA1 |  |  | 26.21 | 2024-02-19 07:32:41 | BRANSJA1 |  |  | 28.47 | 2024-02-19 07:32:41 | BRANSJA1
F24PAFINI000029 | LA-057 w/Keith | N/A | 0015 |  | 26.34 | 2024-02-19 07:32:41 | BRANSJA1 | [7 empty] | 11.42 | 2024-02-19 07:32:41 | BRANSJA1
F24PAFINI000029 | LA-057 w/Keith | N/A | 0016 |  | 27.1 | 2024-02-19 07:32:41 | BRANSJA1 |  |  | 20.53 | 2024-02-19 07:32:41 | BRANSJA1 |  |  | 25.78 | 2024-02-19 07:32:41 | BRANSJA1
F24PAFINI000029 | LA-057 w/Keith | N/A | 0017 |  | 26.32 | 2024-02-19 07:32:41 | BRANSJA1 | [7 empty] | 35.38 | 2024-02-19 07:32:41 | BRANSJA1
F24PAFINI000029 | LA-057 w/Keith | N/A | 0018 |  | 26.36 | 2024-02-19 07:32:41 | BRANSJA1 |  |  | 34.08 | 2024-02-19 07:32:41 | BRANSJA1 |  |  | 32.74 | 2024-02-19 07:32:41 | BRANSJA1
F24PAFINI000029 | LA-057 w/Keith | N/A | 0019 |  | 26.36 | 2024-02-19 07:32:41 | BRANSJA1 |  |  | 21.83 | 2024-02-19 07:32:41 | BRANSJA1 |  |  | 25.03 | 2024-02-19 07:32:41 | BRANSJA1
F24PAFINI000029 | LA-057 w/Keith | N/A | 0020 |  | 26.32 | 2024-02-19 07:32:41 | BRANSJA1 |  |  | 24.82 | 2024-02-19 07:32:41 | BRANSJA1 |  |  | 29.49 | 2024-02-19 07:32:41 | BRANSJA1
F24PAFINI000029 | LA-057 w/Keith | N/A | 0021 |  | 26.36 | 2024-02-19 07:32:41 | BRANSJA1 |  |  | 21.34 | 2024-02-19 07:32:41 | BRANSJA1 |  |  | 26.35 | 2024-02-19 07:32:41 | BRANSJA1
F24PAFINI000029 | LA-057 w/Keith | N/A | 0022 |  | 26.34 | 2024-02-19 07:32:41 | BRANSJA1 |  |  | 24.25 | 2024-02-19 07:32:41 | BRANSJA1 |  |  | 30.97 | 2024-02-19 07:32:41 | BRANSJA1
F24PAFINI000029 | LA-057 w/Keith | N/A | 0023 |  | 26.32 | 2024-02-19 07:32:41 | BRANSJA1 |  |  | 22.06 | 2024-02-19 07:32:41 | BRANSJA1 |  |  | 29.86 | 2024-02-19 07:32:41 | BRANSJA1
F24PAFINI000029 | LA-057 w/Keith | N/A | 0024 |  | 26.34 | 2024-02-19 07:32:41 | BRANSJA1 | [7 empty] | 27.26 | 2024-02-19 07:32:41 | BRANSJA1
F24PAFINI000029 | LA-057 w/Keith | N/A | 0025 |  | 26.31 | 2024-02-19 07:32:41 | BRANSJA1 |  |  | 26.22 | 2024-02-19 07:32:41 | BRANSJA1 |  |  | 27.78 | 2024-02-19 07:32:41 | BRANSJA1
F24PAFINI000029 | LA-057 w/Keith | N/A | 0026 |  | 26.34 | 2024-02-19 07:32:41 | BRANSJA1 |  |  | 27.83 | 2024-02-19 07:32:41 | BRANSJA1 |  |  | 28.88 | 2024-02-19 07:32:41 | BRANSJA1
F24PAFINI000029 | LA-057 w/Keith | N/A | 0027 |  | 26.52 | 2024-02-19 07:32:41 | BRANSJA1 |  |  | 24.09 | 2024-02-19 07:32:41 | BRANSJA1 |  |  | 30.97 | 2024-02-19 07:32:41 | BRANSJA1
F24PAFINI000029 | LA-057 w/Keith | N/A | 0028 |  | 28.77 | 2024-02-19 07:32:41 | BRANSJA1 |  |  | 26.21 | 2024-02-19 07:32:41 | BRANSJA1 |  |  | 30.16 | 2024-02-19 07:32:41 | BRANSJA1
F24PAFINI000032 | LA-058 | N/A | 0001 |  | 54.81 | 2024-02-27 07:31:41 | BRANSJA1 |  |  | 3.48 | 2024-02-27 07:31:41 | BRANSJA1 |  |  | 22.76 | 2024-02-27 07:31:41 | BRANSJA1
F24PAFINI000032 | LA-058 | N/A | 0002 |  | 29.41 | 2024-02-27 07:31:41 | BRANSJA1 | [7 empty] | 21.34 | 2024-02-27 07:31:41 | BRANSJA1
F24PAFINI000032 | LA-058 | N/A | 0003 |  | 26.32 | 2024-02-27 07:31:41 | BRANSJA1 |  |  | 26.93 | 2024-02-27 07:31:41 | BRANSJA1 |  |  | 28.71 | 2024-02-27 07:31:41 | BRANSJA1
F24PAFINI000032 | LA-058 | N/A | 0004 |  | 26.55 | 2024-02-27 07:31:41 | BRANSJA1 |  |  | 21.26 | 2024-02-27 07:31:41 | BRANSJA1 |  |  | 30.15 | 2024-02-27 07:31:41 | BRANSJA1
F24PAFINI000032 | LA-058 | N/A | 0005 |  | 26.32 | 2024-02-27 07:31:41 | BRANSJA1 |  |  | 28.82 | 2024-02-27 07:31:41 | BRANSJA1 |  |  | 29.34 | 2024-02-27 07:31:41 | BRANSJA1
F24PAFINI000032 | LA-058 | N/A | 0006 |  | 26.34 | 2024-02-27 07:31:41 | BRANSJA1 |  |  | 23.87 | 2024-02-27 07:31:41 | BRANSJA1 |  |  | 30.54 | 2024-02-27 07:31:41 | BRANSJA1
F24PAFINI000032 | LA-058 | N/A | 0007 |  | 37.2 | 2024-02-27 07:31:41 | BRANSJA1 | [7 empty] | 4.24 | 2024-02-27 07:31:41 | BRANSJA1
F24PAFINI000032 | LA-058 | N/A | 0008 |  | 26.31 | 2024-02-27 07:31:41 | BRANSJA1 |  |  | 20.08 | 2024-02-27 07:31:41 | BRANSJA1 |  |  | 28.95 | 2024-02-27 07:31:41 | BRANSJA1
F24PAFINI000032 | LA-058 | N/A | 0009 |  | 26.32 | 2024-02-27 07:31:41 | BRANSJA1 |  |  | 25.06 | 2024-02-27 07:31:41 | BRANSJA1 |  |  | 27.29 | 2024-02-27 07:31:41 | BRANSJA1
F24PAFINI000032 | LA-058 | N/A | 0010 |  | 26.36 | 2024-02-27 07:31:41 | BRANSJA1 |  |  | 21.05 | 2024-02-27 07:31:41 | BRANSJA1 |  |  | 28.25 | 2024-02-27 07:31:41 | BRANSJA1
F24PAFINI000032 | LA-058 | N/A | 0011 |  | 27.22 | 2024-02-27 07:31:41 | BRANSJA1 | [7 empty] | 26.82 | 2024-02-27 07:31:41 | BRANSJA1
F24PAFINI000032 | LA-058 | N/A | 0012 |  | 34.34 | 2024-02-27 07:31:41 | BRANSJA1 |  |  | 20.05 | 2024-02-27 07:31:41 | BRANSJA1 |  |  | 27.43 | 2024-02-27 07:31:41 | BRANSJA1
F24PAFINI000032 | LA-058 | N/A | 0013 |  | 26.37 | 2024-02-27 07:31:41 | BRANSJA1 |  |  | 23.39 | 2024-02-27 07:31:41 | BRANSJA1 |  |  | 26.74 | 2024-02-27 07:31:41 | BRANSJA1
F24PAFINI000032 | LA-058 | N/A | 0014 |  | 26.36 | 2024-02-27 07:31:41 | BRANSJA1 |  |  | 23.81 | 2024-02-27 07:31:41 | BRANSJA1 |  |  | 25.63 | 2024-02-27 07:31:41 | BRANSJA1
F24PAFINI000032 | LA-058 | N/A | 0015 |  | 49.47 | 2024-02-27 07:31:41 | BRANSJA1 |  |  | 20.81 | 2024-02-27 07:31:41 | BRANSJA1 |  |  | 50.55 | 2024-02-27 07:31:41 | BRANSJA1
F24PAFINI000032 | LA-058 | N/A | 0016 |  | 26.36 | 2024-02-27 07:31:41 | BRANSJA1 |  |  | 25.65 | 2024-02-27 07:31:41 | BRANSJA1 |  |  | 25.82 | 2024-02-27 07:31:41 | BRANSJA1
F24PAFINI000032 | LA-058 | N/A | 0017 |  | 26.34 | 2024-02-27 07:31:41 | BRANSJA1 |  |  | 23.91 | 2024-02-27 07:31:41 | BRANSJA1 |  |  | 26.12 | 2024-02-27 07:31:41 | BRANSJA1
F24PAFINI000032 | LA-058 | N/A | 0018 |  | 26.34 | 2024-02-27 07:31:41 | BRANSJA1 |  |  | 24.37 | 2024-02-27 07:31:41 | BRANSJA1 |  |  | 26.82 | 2024-02-27 07:31:41 | BRANSJA1
F24PAFINI000032 | LA-058 | N/A | 0019 |  | 26.36 | 2024-02-27 07:31:41 | BRANSJA1 | [7 empty] | 13.62 | 2024-02-27 07:31:41 | BRANSJA1
F24PAFINI000032 | LA-058 | N/A | 0020 |  | 26.34 | 2024-02-27 07:31:41 | BRANSJA1 |  |  | 22.25 | 2024-02-27 07:31:41 | BRANSJA1 |  |  | 26.68 | 2024-02-27 07:31:41 | BRANSJA1
F24PAFINI000032 | LA-058 | N/A | 0021 |  | 26.39 | 2024-02-27 07:31:41 | BRANSJA1 |  |  | 20.81 | 2024-02-27 07:31:41 | BRANSJA1 |  |  | 27.62 | 2024-02-27 07:31:41 | BRANSJA1
F24PAFINI000032 | LA-058 | N/A | 0022 |  | 26.32 | 2024-02-27 07:31:41 | BRANSJA1 |  |  | 24.57 | 2024-02-27 07:31:41 | BRANSJA1 |  |  | 25.15 | 2024-02-27 07:31:41 | BRANSJA1
F24PAFINI000032 | LA-058 | N/A | 0024 |  | 26.34 | 2024-02-27 07:31:41 | BRANSJA1 |  |  | 24.34 | 2024-02-27 07:31:41 | BRANSJA1 |  |  | 27.04 | 2024-02-27 07:31:41 | BRANSJA1
F24PAFINI000032 | LA-058 | N/A | 0025 |  | 26.36 | 2024-02-27 07:31:41 | BRANSJA1 |  |  | 21.65 | 2024-02-27 07:31:41 | BRANSJA1 |  |  | 24.73 | 2024-02-27 07:31:41 | BRANSJA1
F24PAFINI000032 | LA-058 | N/A | 0026 |  | 26.32 | 2024-02-27 07:31:41 | BRANSJA1 |  |  | 25.39 | 2024-02-27 07:31:41 | BRANSJA1 |  |  | 26.87 | 2024-02-27 07:31:41 | BRANSJA1
F24PAFINI000032 | LA-058 | N/A | 0027 |  | 26.34 | 2024-02-27 07:31:41 | BRANSJA1 |  |  | 19.05 | 2024-02-27 07:31:41 | BRANSJA1 |  |  | 25.26 | 2024-02-27 07:31:41 | BRANSJA1
F24PAFINI000032 | LA-058 | N/A | 0028 |  | 26.48 | 2024-02-27 07:31:41 | BRANSJA1 |  |  | 21.05 | 2024-02-27 07:31:41 | BRANSJA1 |  |  | 26.87 | 2024-02-27 07:31:41 | BRANSJA1
F24PAFINI000032 | LA-058 | N/A | 0029 |  | 26.36 | 2024-02-27 07:31:41 | BRANSJA1 |  |  | 23.06 | 2024-02-27 07:31:41 | BRANSJA1 |  |  | 25.12 | 2024-02-27 07:31:41 | BRANSJA1
F24PAFINI000032 | LA-058 | N/A | 0030 |  | 28.46 | 2024-02-27 07:31:41 | BRANSJA1 |  |  | 22.89 | 2024-02-27 07:31:41 | BRANSJA1 |  |  | 23.95 | 2024-02-27 07:31:41 | BRANSJA1
F24PAFINI000032 | LA-058 | N/A | 0031 |  | 26.37 | 2024-02-27 07:31:41 | BRANSJA1 |  |  | 18.68 | 2024-02-27 07:31:41 | BRANSJA1 |  |  | 21.1 | 2024-02-27 07:31:41 | BRANSJA1
F24PAFINI000032 | LA-058 | N/A | 0033 |  | 26.36 | 2024-02-27 07:31:41 | BRANSJA1 |  |  | 20.08 | 2024-02-27 07:31:41 | BRANSJA1 |  |  | 16.43 | 2024-02-27 07:31:41 | BRANSJA1
F24PAFINI000032 | LA-058 | N/A | 0034 |  | 26.32 | 2024-02-27 07:31:41 | BRANSJA1 |  |  | 25.12 | 2024-02-27 07:31:41 | BRANSJA1 |  |  | 26.68 | 2024-02-27 07:31:41 | BRANSJA1
F24PAFINI000032 | LA-058 | N/A | 0035 |  | 26.29 | 2024-02-27 07:31:41 | BRANSJA1 |  |  | 29.95 | 2024-02-27 07:31:41 | BRANSJA1 |  |  | 25.22 | 2024-02-27 07:31:41 | BRANSJA1
F24PAFINI000032 | LA-058 | N/A | 0037 |  | 26.32 | 2024-02-27 07:31:41 | BRANSJA1 |  |  | 31.43 | 2024-02-27 07:31:41 | BRANSJA1 |  |  | 31.02 | 2024-02-27 07:31:41 | BRANSJA1
F24PAFINI000032 | LA-058 | N/A | 0039 |  | 26.29 | 2024-02-27 07:31:41 | BRANSJA1 | [7 empty] | 27.06 | 2024-02-27 07:31:41 | BRANSJA1
F24PAFINI000050 | LA-060 Gen 1, w/Petrus | {ALL} | 0001 |  | 26.34 | 2024-02-19 07:34:45 | BRANSJA1 |  |  | 21.82 | 2024-02-19 07:34:45 | BRANSJA1 |  |  | 23.55 | 2024-02-19 07:34:45 | BRANSJA1
F24PAFINI000050 | LA-060 Gen 1, w/Petrus | {ALL} | 0002 |  | 26.42 | 2024-02-19 07:34:45 | BRANSJA1 | [7 empty] | 23.67 | 2024-02-19 07:34:45 | BRANSJA1
F24PAFINI000050 | LA-060 Gen 1, w/Petrus | {ALL} | 0003 |  | 28.27 | 2024-02-19 07:34:45 | BRANSJA1 |  |  | 26.26 | 2024-02-19 07:34:45 | BRANSJA1 |  |  | 26.77 | 2024-02-19 07:34:45 | BRANSJA1
F24PAFINI000050 | LA-060 Gen 1, w/Petrus | {ALL} | 0006 |  | 26.34 | 2024-02-19 07:34:45 | BRANSJA1 |  |  | 13.12 | 2024-02-19 07:34:45 | BRANSJA1 |  |  | 28.34 | 2024-02-19 07:34:45 | BRANSJA1
F24PAFINI000050 | LA-060 Gen 1, w/Petrus | {ALL} | 0007 |  | 26.37 | 2024-02-19 07:34:45 | BRANSJA1 |  |  | 24.98 | 2024-02-19 07:34:45 | BRANSJA1 |  |  | 26.02 | 2024-02-19 07:34:45 | BRANSJA1
F24PAFINI000050 | LA-060 Gen 1, w/Petrus | {ALL} | 0008 |  | 26.56 | 2024-02-19 07:34:45 | BRANSJA1 |  |  | 28.76 | 2024-02-19 07:34:45 | BRANSJA1 |  |  | 27.77 | 2024-02-19 07:34:45 | BRANSJA1
F24PAFINI000051 | LA-059 | N/A | 0001 |  | 27.26 | 2024-02-29 07:59:15 | BROCKAM1 |  |  | 23.75 | 2024-02-29 07:59:15 | BROCKAM1 |  |  | 28.8 | 2024-02-29 07:59:15 | BROCKAM1
F24PAFINI000051 | LA-059 | N/A | 0002 |  | 26.36 | 2024-02-29 07:59:15 | BROCKAM1 |  |  | 26.05 | 2024-02-29 07:59:15 | BROCKAM1 |  |  | 24.31 | 2024-02-29 07:59:15 | BROCKAM1
F24PAFINI000051 | LA-059 | N/A | 0003 |  | 32.81 | 2024-02-29 07:59:15 | BROCKAM1 |  |  | 29.98 | 2024-02-29 07:59:15 | BROCKAM1 |  |  | 28.13 | 2024-02-29 07:59:15 | BROCKAM1
F24PAFINI000051 | LA-059 | N/A | 0005 |  | 26.28 | 2024-02-29 07:59:15 | BROCKAM1 |  |  | 32.63 | 2024-02-29 07:59:15 | BROCKAM1 |  |  | 33.69 | 2024-02-29 07:59:15 | BROCKAM1
F24PAFINI000051 | LA-059 | N/A | 0006 |  | 26.36 | 2024-02-29 07:59:15 | BROCKAM1 |  |  | 28.47 | 2024-02-29 07:59:15 | BROCKAM1 |  |  | 25.91 | 2024-02-29 07:59:15 | BROCKAM1
F24PAFINI000051 | LA-059 | N/A | 0008 |  | 26.34 | 2024-02-29 07:59:15 | BROCKAM1 |  |  | 23.09 | 2024-02-29 07:59:15 | BROCKAM1 |  |  | 24.75 | 2024-02-29 07:59:15 | BROCKAM1
F24PAFINI000051 | LA-059 | N/A | 0009 |  | 26.34 | 2024-02-29 07:59:15 | BROCKAM1 |  |  | 29.35 | 2024-02-29 07:59:15 | BROCKAM1 |  |  | 28.4 | 2024-02-29 07:59:15 | BROCKAM1
F24PAFINI000051 | LA-059 | N/A | 0012 |  | 26.28 | 2024-02-29 07:59:15 | BROCKAM1 |  |  | 6.38 | 2024-02-29 07:59:15 | BROCKAM1 |  |  | 21.22 | 2024-02-29 07:59:15 | BROCKAM1
F24PAFINI000051 | LA-059 | N/A | 0014 |  | 26.34 | 2024-02-29 07:59:15 | BROCKAM1 |  |  | 23.84 | 2024-02-29 07:59:15 | BROCKAM1 |  |  | 20.75 | 2024-02-29 07:59:15 | BROCKAM1
F24PAFINI000051 | LA-059 | N/A | 0015 |  | 26.36 | 2024-02-29 07:59:15 | BROCKAM1 |  |  | 26.56 | 2024-02-29 07:59:15 | BROCKAM1 |  |  | 26.41 | 2024-02-29 07:59:15 | BROCKAM1
F24PAFINI000051 | LA-059 | N/A | 0016 |  | 26.32 | 2024-02-29 07:59:15 | BROCKAM1 |  |  | 27.87 | 2024-02-29 07:59:15 | BROCKAM1 |  |  | 25.38 | 2024-02-29 07:59:15 | BROCKAM1
F24PAFINI000051 | LA-059 | N/A | 0017 |  | 26.42 | 2024-02-29 07:59:15 | BROCKAM1 |  |  | 23.12 | 2024-02-29 07:59:15 | BROCKAM1 |  |  | 28.71 | 2024-02-29 07:59:15 | BROCKAM1
F24PAFINI000051 | LA-059 | N/A | 0018 |  | 26.31 | 2024-02-29 07:59:15 | BROCKAM1 |  |  | 27.87 | 2024-02-29 07:59:15 | BROCKAM1 |  |  | 29.26 | 2024-02-29 07:59:15 | BROCKAM1
F24PAFINI000051 | LA-059 | N/A | 0019 |  | 26.29 | 2024-02-29 07:59:15 | BROCKAM1 |  |  | 34.62 | 2024-02-29 07:59:15 | BROCKAM1 |  |  | 35 | 2024-02-29 07:59:15 | BROCKAM1
F24PAFINI000051 | LA-059 | N/A | 0020 |  | 26.31 | 2024-02-29 07:59:15 | BROCKAM1 |  |  | 26.02 | 2024-02-29 07:59:15 | BROCKAM1 |  |  | 29.68 | 2024-02-29 07:59:15 | BROCKAM1
F24PAFINI000051 | LA-059 | N/A | 0021 |  | 26.28 | 2024-02-29 07:59:15 | BROCKAM1 | [7 empty] | 35.95 | 2024-02-29 07:59:15 | BROCKAM1
F24PAFINI000051 | LA-059 | N/A | 0022 |  | 26.29 | 2024-02-29 07:59:15 | BROCKAM1 | [7 empty] | 32.8 | 2024-02-29 07:59:15 | BROCKAM1
F24PAFINI000051 | LA-059 | N/A | 0023 |  | 28.94 | 2024-02-29 07:59:15 | BROCKAM1 |  |  | 22.6 | 2024-02-29 07:59:15 | BROCKAM1 |  |  | 23.79 | 2024-02-29 07:59:15 | BROCKAM1
F24PAFINI000051 | LA-059 | N/A | 0024 |  | 26.32 | 2024-02-29 07:59:15 | BROCKAM1 | [7 empty] | 28.47 | 2024-02-29 07:59:15 | BROCKAM1
F24PAFINI000051 | LA-059 | N/A | 0025 |  | 26.37 | 2024-02-29 07:59:15 | BROCKAM1 |  |  | 24.66 | 2024-02-29 07:59:15 | BROCKAM1 |  |  | 26.95 | 2024-02-29 07:59:15 | BROCKAM1
F24PAFINI000051 | LA-059 | N/A | 0027 |  | 26.32 | 2024-02-29 07:59:15 | BROCKAM1 |  |  | 31.93 | 2024-02-29 07:59:15 | BROCKAM1 |  |  | 33.42 | 2024-02-29 07:59:15 | BROCKAM1
F24PAFINI000051 | LA-059 | N/A | 0028 |  | 26.32 | 2024-02-29 07:59:15 | BROCKAM1 |  |  | 29.06 | 2024-02-29 07:59:15 | BROCKAM1 |  |  | 29.55 | 2024-02-29 07:59:15 | BROCKAM1
F24PAFINI000051 | LA-059 | N/A | 0029 |  | 26.82 | 2024-02-29 07:59:15 | BROCKAM1 |  |  | 21.31 | 2024-02-29 07:59:15 | BROCKAM1 |  |  | 24.11 | 2024-02-29 07:59:15 | BROCKAM1
F24PAFINI000051 | LA-059 | N/A | 0030 |  | 26.31 | 2024-02-29 07:59:15 | BROCKAM1 |  |  | 34.66 | 2024-02-29 07:59:15 | BROCKAM1 |  |  | 35.37 | 2024-02-29 07:59:15 | BROCKAM1
F24PAFINI000051 | LA-059 | N/A | 0031 |  | 29.95 | 2024-02-29 07:59:15 | BROCKAM1 |  |  | 19.06 | 2024-02-29 07:59:15 | BROCKAM1 |  |  | 24.15 | 2024-02-29 07:59:15 | BROCKAM1
F24PAFINI000051 | LA-059 | N/A | 0032 |  | 26.28 | 2024-02-29 07:59:15 | BROCKAM1 |  |  | 31.91 | 2024-02-29 07:59:15 | BROCKAM1 |  |  | 39.04 | 2024-02-29 07:59:15 | BROCKAM1
F24PAFINI000051 | LA-059 | N/A | 0034 |  | 26.32 | 2024-02-29 07:59:15 | BROCKAM1 | [7 empty] | 33.77 | 2024-02-29 07:59:15 | BROCKAM1
F24PAFINI000051 | LA-059 | N/A | 0035 |  | 26.29 | 2024-02-29 07:59:15 | BROCKAM1 |  |  | 30.31 | 2024-02-29 07:59:15 | BROCKAM1 |  |  | 31.52 | 2024-02-29 07:59:15 | BROCKAM1
F24PAFINI000051 | LA-059 | N/A | 0037 |  | 26.29 | 2024-02-29 07:59:15 | BROCKAM1 |  |  | 27.04 | 2024-02-29 07:59:15 | BROCKAM1 |  |  | 31.51 | 2024-02-29 07:59:15 | BROCKAM1
F24PAFINI000067 | LA-062 | N/A | 0001 |  | 28.07 | 2024-03-15 09:51:00 | BRANSJA1 | [7 empty] | 29.67 | 2024-03-15 09:51:00 | BRANSJA1
F24PAFINI000067 | LA-062 | N/A | 0002 |  | 26.36 | 2024-03-15 09:51:00 | BRANSJA1 |  |  | 29.18 | 2024-03-15 09:51:00 | BRANSJA1 |  |  | 31.81 | 2024-03-15 09:51:00 | BRANSJA1
F24PAFINI000067 | LA-062 | N/A | 0003 |  | 26.36 | 2024-03-15 09:51:00 | BRANSJA1 |  |  | 23.22 | 2024-03-15 09:51:00 | BRANSJA1 |  |  | 25.47 | 2024-03-15 09:51:00 | BRANSJA1
F24PAFINI000067 | LA-062 | N/A | 0004 |  | 26.32 | 2024-03-15 09:51:00 | BRANSJA1 |  |  | 24.42 | 2024-03-15 09:51:00 | BRANSJA1 |  |  | 25.54 | 2024-03-15 09:51:00 | BRANSJA1
F24PAFINI000067 | LA-062 | N/A | 0005 |  | 26.34 | 2024-03-15 09:51:00 | BRANSJA1 |  |  | 29.77 | 2024-03-15 09:51:00 | BRANSJA1 |  |  | 28.92 | 2024-03-15 09:51:00 | BRANSJA1
F24PAFINI000067 | LA-062 | N/A | 0008 |  | 26.36 | 2024-03-15 09:51:00 | BRANSJA1 | [7 empty] | 2.74 | 2024-03-15 09:51:00 | BRANSJA1
F24PAFINI000067 | LA-062 | N/A | 0009 |  | 26.36 | 2024-03-15 09:51:00 | BRANSJA1 |  |  | 18.42 | 2024-03-15 09:51:00 | BRANSJA1 |  |  | 27.54 | 2024-03-15 09:51:00 | BRANSJA1
F24PAFINI000067 | LA-062 | N/A | 0011 |  | 26.34 | 2024-03-15 09:51:00 | BRANSJA1 |  |  | 21.7 | 2024-03-15 09:51:00 | BRANSJA1 |  |  | 30.04 | 2024-03-15 09:51:00 | BRANSJA1
F24PAFINI000067 | LA-062 | N/A | 0012 |  | 26.34 | 2024-03-15 09:51:00 | BRANSJA1 |  |  | 30.37 | 2024-03-15 09:51:00 | BRANSJA1 |  |  | 30.88 | 2024-03-15 09:51:00 | BRANSJA1
F24PAFINI000067 | LA-062 | N/A | 0013 |  | 26.36 | 2024-03-15 09:51:00 | BRANSJA1 |  |  | 21.85 | 2024-03-15 09:51:00 | BRANSJA1 |  |  | 28.16 | 2024-03-15 09:51:00 | BRANSJA1
F24PAFINI000067 | LA-062 | N/A | 0014 |  | 26.32 | 2024-03-15 09:51:00 | BRANSJA1 | [7 empty] | 19.9 | 2024-03-15 09:51:00 | BRANSJA1
F24PAFINI000067 | LA-062 | N/A | 0015 |  | 33.81 | 2024-03-15 09:51:00 | BRANSJA1 |  |  | 24.36 | 2024-03-15 09:51:00 | BRANSJA1 |  |  | 26.44 | 2024-03-15 09:51:00 | BRANSJA1
F24PAFINI000067 | LA-062 | N/A | 0016 |  | 26.37 | 2024-03-15 09:51:00 | BRANSJA1 |  |  | 22.77 | 2024-03-15 09:51:00 | BRANSJA1 |  |  | 24.64 | 2024-03-15 09:51:00 | BRANSJA1
F24PAFINI000067 | LA-062 | N/A | 0017 |  | 27.45 | 2024-03-15 09:51:00 | BRANSJA1 |  |  | 22.03 | 2024-03-15 09:51:00 | BRANSJA1 |  |  | 34.66 | 2024-03-15 09:51:00 | BRANSJA1